## Sheet1
id_probeta | Ra_real | Ra_predicho | Grano
7 | 7.310276 | 6.418875 | 40
7 | 6.964769 | 6.231462 | 40
7 | 6.964769 | 7.935454 | 40
7 | 6.876636 | 6.849158 | 40
7 | 6.870111 | 6.298849 | 40
7 | 6.779515 | 6.236155 | 40
7 | 6.732797 | 6.502917 | 40
7 | 6.579872 | 6.209657 | 40
7 | 6.579872 | 6.899601 | 40
7 | 6.568463 | 5.937588 | 40
7 | 6.526143 | 6.780895 | 40
7 | 6.522517 | 6.322709 | 40
7 | 6.409818 | 6.967784 | 40
7 | 6.265697 | 6.63443 | 40
7 | 6.203621 | 6.189492 | 40
7 | 6.20361 | 5.952463 | 40
7 | 6.119159 | 6.505791 | 40
7 | 6.119159 | 6.141492 | 40
7 | 6.073589 | 6.371646 | 40
7 | 6.073589 | 7.215938 | 40
7 | 6.057548 | 6.740084 | 40
7 | 6.057548 | 6.250131 | 40
7 | 6.022575 | 5.704609 | 40
7 | 5.991593 | 5.879359 | 40
7 | 5.980308 | 6.357262 | 40
7 | 5.966119 | 6.733677 | 40
7 | 5.966119 | 6.384928 | 40
7 | 5.87209 | 6.183504 | 40
7 | 5.87209 | 7.053249 | 40
7 | 5.804349 | 5.809339 | 40
7 | 5.795798 | 6.250327 | 40
7 | 5.795798 | 6.996601 | 40
7 | 5.779382 | 6.851367 | 40
7 | 5.765616 | 6.357091 | 40
7 | 5.765616 | 7.360494 | 40
7 | 5.712483 | 6.411462 | 40
7 | 5.700342 | 6.14566 | 40
7 | 5.687802 | 6.235686 | 40
7 | 5.535744 | 6.721739 | 40
7 | 5.535744 | 6.538254 | 40
7 | 5.347779 | 6.050892 | 40
7 | 5.297364 | 6.231008 | 40
7 | 5.071712 | 6.112072 | 40
7 | 5.026201 | 6.949421 | 40
7 | 5.026201 | 6.656691 | 40
7 | 4.985102 | 6.420699 | 40
7 | 4.918765 | 6.830884 | 40
7 | 4.918765 | 6.588345 | 40
7 | 5.972862 | 4.362409 | 80
7 | 5.606556 | 4.328802 | 80
7 | 5.280448 | 4.388624 | 80
7 | 5.223804 | 4.050097 | 80
7 | 5.222856 | 4.375573 | 80
7 | 5.15924 | 4.509054 | 80
7 | 5.116547 | 4.035872 | 80
7 | 5.043098 | 4.233592 | 80
7 | 4.905174 | 4.44945 | 80
7 | 4.881024 | 4.374804 | 80
7 | 4.881024 | 4.261904 | 80
7 | 4.84813 | 4.285563 | 80
7 | 4.728019 | 4.122825 | 80
7 | 4.710104 | 4.286611 | 80
7 | 4.710104 | 4.367195 | 80
7 | 4.690875 | 4.193383 | 80
7 | 4.674266 | 4.017971 | 80
7 | 4.631291 | 4.214314 | 80
7 | 4.593279 | 4.280278 | 80
7 | 4.566636 | 4.437219 | 80
7 | 4.566636 | 4.451099 | 80
7 | 4.540766 | 4.244183 | 80
7 | 4.540766 | 4.477873 | 80
7 | 4.528693 | 4.154092 | 80
7 | 4.528621 | 4.345389 | 80
7 | 4.528621 | 4.302871 | 80
7 | 4.517849 | 4.316141 | 80
7 | 4.503604 | 4.20813 | 80
7 | 4.479494 | 4.387335 | 80
7 | 4.426241 | 4.200609 | 80
7 | 4.378335 | 4.227698 | 80
7 | 4.378335 | 4.397162 | 80
7 | 4.369834 | 4.32258 | 80
7 | 4.369834 | 4.486342 | 80
7 | 4.294709 | 4.351512 | 80
7 | 4.183362 | 4.290124 | 80
7 | 4.183362 | 4.468248 | 80
7 | 4.174417 | 4.268994 | 80
7 | 4.174417 | 4.348648 | 80
7 | 4.132969 | 4.068053 | 80
7 | 4.040356 | 4.112442 | 80
7 | 4.01807 | 3.983239 | 80
7 | 3.983972 | 4.342674 | 80
7 | 3.983972 | 4.279742 | 80
7 | 3.94318 | 4.30753 | 80
7 | 3.94318 | 4.476975 | 80
7 | 3.616092 | 2.788324 | 120
7 | 3.59465 | 2.870391 | 120
7 | 3.536504 | 2.818058 | 120
7 | 3.415876 | 2.751248 | 120
7 | 3.375092 | 2.82405 | 120
7 | 3.375092 | 2.91267 | 120
7 | 3.372604 | 2.732581 | 120
7 | 3.237032 | 2.822857 | 120
7 | 3.188123 | 2.928423 | 120
7 | 3.185033 | 2.958859 | 120
7 | 3.185033 | 2.917958 | 120
7 | 3.166267 | 2.864477 | 120
7 | 3.166267 | 2.983046 | 120
7 | 3.13117 | 3.0013 | 120
7 | 3.111623 | 2.962281 | 120
7 | 3.101833 | 2.861388 | 120
7 | 3.101833 | 2.859533 | 120
7 | 3.067404 | 3.078214 | 120
7 | 3.061613 | 2.652737 | 120
7 | 3.052052 | 2.892989 | 120
7 | 3.052052 | 2.863371 | 120
7 | 3.036154 | 2.900315 | 120
7 | 3.036154 | 3.173975 | 120
7 | 3.019536 | 3.045127 | 120
7 | 3.014439 | 2.70261 | 120
7 | 2.998199 | 2.802625 | 120
7 | 2.998199 | 2.991289 | 120
7 | 2.996226 | 2.892058 | 120
7 | 2.996226 | 2.92468 | 120
7 | 2.956262 | 2.773705 | 120
7 | 2.956262 | 2.832586 | 120
7 | 2.953469 | 2.841057 | 120
7 | 2.937826 | 2.788717 | 120
7 | 2.897815 | 3.044502 | 120
7 | 2.882392 | 3.181038 | 120
7 | 2.857876 | 2.97237 | 120
7 | 2.857876 | 2.902992 | 120
7 | 2.845917 | 2.891517 | 120
7 | 2.845913 | 3.004848 | 120
7 | 2.816656 | 2.915991 | 120
7 | 2.741264 | 2.821409 | 120
7 | 2.741264 | 2.912131 | 120
7 | 2.692428 | 3.166249 | 120
7 | 2.643444 | 3.010527 | 120
7 | 2.633549 | 2.951615 | 120
7 | 2.571129 | 2.954112 | 120
7 | 2.569234 | 2.895924 | 120
7 | 2.569234 | 3.036917 | 120
7 | 3.652957 | 2.46242 | 180
7 | 3.471225 | 2.630558 | 180
7 | 3.407126 | 2.828387 | 180
7 | 3.309568 | 2.657631 | 180
7 | 3.291605 | 2.724906 | 180
7 | 3.259056 | 2.649887 | 180
7 | 3.243496 | 2.683008 | 180
7 | 3.243496 | 2.674999 | 180
7 | 3.198445 | 2.772738 | 180
7 | 3.181896 | 2.576382 | 180
7 | 3.104484 | 2.833642 | 180
7 | 2.975424 | 2.84808 | 180
7 | 2.961181 | 2.891213 | 180
7 | 2.923008 | 2.59629 | 180
7 | 2.923008 | 2.600536 | 180
7 | 2.919583 | 2.761667 | 180
7 | 2.917121 | 2.654516 | 180
7 | 2.890725 | 2.653282 | 180
7 | 2.890725 | 2.677837 | 180
7 | 2.885101 | 2.755775 | 180
7 | 2.864504 | 2.729353 | 180
7 | 2.846339 | 2.644469 | 180
7 | 2.846339 | 2.810639 | 180
7 | 2.820666 | 2.709137 | 180
7 | 2.818065 | 2.601825 | 180
7 | 2.818065 | 2.680612 | 180
7 | 2.788237 | 2.657157 | 180
7 | 2.788237 | 2.694792 | 180
7 | 2.770629 | 2.685523 | 180
7 | 2.770629 | 2.771096 | 180
7 | 2.759228 | 2.64066 | 180
7 | 2.723244 | 2.669664 | 180
7 | 2.696934 | 2.604818 | 180
7 | 2.696934 | 2.781484 | 180
7 | 2.646919 | 2.82637 | 180
7 | 2.555683 | 2.607162 | 180
7 | 2.555683 | 2.586246 | 180
7 | 2.523666 | 2.627842 | 180
7 | 2.523666 | 2.598439 | 180
7 | 2.498895 | 2.831647 | 180
7 | 2.461095 | 2.593014 | 180
7 | 2.449666 | 2.718058 | 180
7 | 2.423003 | 2.678368 | 180
7 | 2.423003 | 2.73554 | 180
7 | 2.416889 | 2.664301 | 180
7 | 2.38116 | 2.692459 | 180
7 | 2.38116 | 2.754831 | 180
7 | 2.236571 | 2.718734 | 180