## Sheet1
id_probeta | Ra_real | Ra_predicho | Grano
6 | 9.257349 | 8.517365 | 40
6 | 9.037224 | 8.519567 | 40
6 | 8.972047 | 8.306445 | 40
6 | 8.613867 | 8.69878 | 40
6 | 8.02672 | 8.295312 | 40
6 | 7.905219 | 7.688251 | 40
6 | 7.691443 | 8.606578 | 40
6 | 7.635336 | 7.784247 | 40
6 | 7.369694 | 9.068929 | 40
6 | 7.36236 | 7.077652 | 40
6 | 7.288443 | 6.696347 | 40
6 | 6.958722 | 8.661595 | 40
6 | 6.733455 | 9.144302 | 40
6 | 6.697651 | 6.882351 | 40
6 | 6.691686 | 6.762465 | 40
6 | 6.575579 | 6.289522 | 40
6 | 6.426711 | 6.741375 | 40
6 | 6.038439 | 6.898664 | 40
6 | 5.929181 | 7.992146 | 40
6 | 5.769657 | 6.573509 | 40
6 | 5.66818 | 6.207548 | 40
6 | 5.64086 | 7.148603 | 40
6 | 5.560518 | 7.272622 | 40
6 | 5.51701 | 6.251927 | 40
6 | 5.408194 | 6.807295 | 40
6 | 5.368091 | 6.56035 | 40
6 | 5.305038 | 5.894083 | 40
6 | 5.152163 | 6.472331 | 40
6 | 5.134003 | 6.645956 | 40
6 | 5.016788 | 6.644783 | 40
6 | 4.886505 | 6.213815 | 40
6 | 4.819507 | 6.716458 | 40
6 | 4.799769 | 6.581648 | 40
6 | 4.558749 | 6.687061 | 40
6 | 4.458835 | 7.073067 | 40
6 | 5.443952 | 5.469151 | 80
6 | 5.20369 | 4.820342 | 80
6 | 5.20369 | 5.151348 | 80
6 | 5.069092 | 5.203405 | 80
6 | 4.991607 | 5.303092 | 80
6 | 4.876555 | 4.568729 | 80
6 | 4.857335 | 5.28308 | 80
6 | 4.785823 | 4.680064 | 80
6 | 4.7685 | 4.438586 | 80
6 | 4.726484 | 4.867573 | 80
6 | 4.704718 | 4.397135 | 80
6 | 4.561088 | 4.162888 | 80
6 | 4.552434 | 5.049738 | 80
6 | 4.526915 | 4.716084 | 80
6 | 4.445856 | 4.557331 | 80
6 | 4.402272 | 4.776389 | 80
6 | 4.383435 | 4.443598 | 80
6 | 4.373971 | 4.634275 | 80
6 | 4.308467 | 4.888106 | 80
6 | 4.306958 | 4.629916 | 80
6 | 4.30415 | 4.675366 | 80
6 | 4.2049 | 4.510473 | 80
6 | 4.087427 | 5.16865 | 80
6 | 4.079618 | 4.405949 | 80
6 | 4.070456 | 4.438205 | 80
6 | 4.044149 | 4.727433 | 80
6 | 4.01687 | 4.332994 | 80
6 | 3.979992 | 4.534257 | 80
6 | 3.902053 | 4.905386 | 80
6 | 3.870758 | 4.642455 | 80
6 | 3.85897 | 5.188997 | 80
6 | 3.702001 | 5.356459 | 80
6 | 3.585216 | 4.536429 | 80
6 | 3.486606 | 5.021225 | 80
6 | 3.413222 | 5.640101 | 80
6 | 3.380085 | 5.009181 | 80
6 | 3.871492 | 3.115158 | 120
6 | 3.870185 | 3.032122 | 120
6 | 3.48087 | 3.599999 | 120
6 | 3.462734 | 3.452649 | 120
6 | 3.382497 | 3.281342 | 120
6 | 3.373945 | 3.155169 | 120
6 | 3.343121 | 3.379019 | 120
6 | 3.318473 | 2.893183 | 120
6 | 3.279543 | 3.615032 | 120
6 | 3.248865 | 3.242513 | 120
6 | 3.14582 | 3.15867 | 120
6 | 3.127844 | 3.366378 | 120
6 | 3.044358 | 3.228333 | 120
6 | 3.036087 | 3.268172 | 120
6 | 2.947343 | 3.105895 | 120
6 | 2.931412 | 3.126471 | 120
6 | 2.924336 | 3.161244 | 120
6 | 2.921055 | 2.992741 | 120
6 | 2.887336 | 3.317766 | 120
6 | 2.827499 | 3.11871 | 120
6 | 2.813202 | 3.132773 | 120
6 | 2.751786 | 3.383321 | 120
6 | 2.744236 | 3.058364 | 120
6 | 2.736213 | 3.179818 | 120
6 | 2.73554 | 3.063027 | 120
6 | 2.677528 | 3.152195 | 120
6 | 2.664211 | 3.161623 | 120
6 | 2.656525 | 3.168228 | 120
6 | 2.592085 | 3.234619 | 120
6 | 2.581599 | 3.634253 | 120
6 | 2.548369 | 3.138331 | 120
6 | 2.521134 | 3.992546 | 120
6 | 2.516045 | 3.150357 | 120
6 | 2.505868 | 3.359417 | 120
6 | 2.499281 | 2.942433 | 120
6 | 2.435211 | 2.955469 | 120
6 | 3.780057 | 3.23317 | 180
6 | 3.631407 | 3.050566 | 180
6 | 3.512876 | 3.30506 | 180
6 | 3.506871 | 3.361421 | 180
6 | 3.349247 | 3.028974 | 180
6 | 3.338261 | 3.117988 | 180
6 | 3.304957 | 3.023141 | 180
6 | 3.253872 | 3.368258 | 180
6 | 3.063958 | 3.0362 | 180
6 | 3.03331 | 3.195424 | 180
6 | 2.966829 | 3.187434 | 180
6 | 2.92177 | 2.997785 | 180
6 | 2.860527 | 3.265763 | 180
6 | 2.740922 | 3.330639 | 180
6 | 2.691773 | 3.071076 | 180
6 | 2.671683 | 3.181577 | 180
6 | 2.665131 | 2.92634 | 180
6 | 2.642192 | 3.11151 | 180
6 | 2.500947 | 3.094038 | 180
6 | 2.462971 | 2.891367 | 180
6 | 2.419893 | 3.092053 | 180
6 | 2.383638 | 3.246066 | 180
6 | 2.365169 | 3.047829 | 180
6 | 2.364884 | 3.399722 | 180
6 | 2.303651 | 3.071745 | 180
6 | 2.292573 | 3.141752 | 180
6 | 2.257124 | 2.988586 | 180
6 | 2.117646 | 3.189791 | 180
6 | 2.102057 | 3.16157 | 180
6 | 2.101429 | 3.170973 | 180
6 | 2.010467 | 3.084589 | 180
6 | 2.003628 | 2.78681 | 180
6 | 1.75033 | 3.144351 | 180
6 | 1.750121 | 3.060485 | 180