## Sheet1
id_probeta | Rz_real | Rz_predicho | Grano
8 | 57.36588 | 39.94129 | 40
8 | 57.36588 | 38.96414 | 40
8 | 58.57144 | 40.17965 | 40
8 | 58.57144 | 39.80217 | 40
8 | 57.97363 | 39.81649 | 40
8 | 57.97363 | 39.19871 | 40
8 | 55.45435 | 41.42143 | 40
8 | 55.45435 | 40.12177 | 40
8 | 53.85377 | 42.47155 | 40
8 | 53.85377 | 40.91883 | 40
8 | 56.04605 | 39.26934 | 40
8 | 56.04605 | 41.93242 | 40
8 | 47.44582 | 40.4967 | 40
8 | 47.44582 | 43.2139 | 40
8 | 50.06942 | 40.93622 | 40
8 | 50.06942 | 43.33671 | 40
8 | 57.3271 | 42.38273 | 40
8 | 42.65491 | 42.29962 | 40
8 | 50.80747 | 41.06612 | 40
8 | 48.18143 | 40.60547 | 40
8 | 49.64669 | 39.17957 | 40
8 | 49.64669 | 41.03251 | 40
8 | 44.4928 | 40.46545 | 40
8 | 44.4928 | 39.70884 | 40
8 | 46.68763 | 40.82191 | 40
8 | 46.4335 | 41.62746 | 40
8 | 51.3962 | 41.45878 | 40
8 | 47.51165 | 42.41798 | 40
8 | 43.38481 | 44.75248 | 40
8 | 42.9848 | 44.36556 | 40
8 | 45.44864 | 41.59332 | 40
8 | 45.97257 | 40.82845 | 40
8 | 45.97257 | 43.67725 | 40
8 | 45.39853 | 40.83948 | 40
8 | 45.57448 | 41.27676 | 40
8 | 44.48189 | 40.40506 | 40
8 | 40.92202 | 40.09243 | 40
8 | 40.92202 | 42.42375 | 40
8 | 38.96282 | 40.49593 | 40
8 | 42.05632 | 40.60131 | 40
8 | 37.85263 | 41.42335 | 40
8 | 39.9251 | 44.80745 | 40
8 | 38.12192 | 40.86976 | 40
8 | 38.14338 | 41.53765 | 40
8 | 36.31836 | 39.74401 | 40
8 | 30.12832 | 42.03259 | 40
8 | 30.99682 | 41.45268 | 40
8 | 29.35959 | 40.41423 | 40
8 | 38.72544 | 31.79115 | 80
8 | 37.75702 | 31.99671 | 80
8 | 38.88767 | 31.31527 | 80
8 | 31.97478 | 30.77949 | 80
8 | 35.03116 | 30.82165 | 80
8 | 35.79477 | 30.94816 | 80
8 | 31.48386 | 31.28005 | 80
8 | 35.17954 | 31.06532 | 80
8 | 35.17954 | 32.68769 | 80
8 | 31.33878 | 31.81324 | 80
8 | 30.97974 | 29.70728 | 80
8 | 30.97974 | 32.09455 | 80
8 | 33.14898 | 30.6308 | 80
8 | 31.49163 | 31.25401 | 80
8 | 31.20425 | 31.34771 | 80
8 | 32.46425 | 30.98801 | 80
8 | 32.58042 | 31.10818 | 80
8 | 33.59971 | 30.77619 | 80
8 | 33.59971 | 32.43402 | 80
8 | 31.13369 | 29.57825 | 80
8 | 31.13369 | 31.81166 | 80
8 | 31.05776 | 30.87543 | 80
8 | 33.17605 | 30.93159 | 80
8 | 33.17605 | 31.89714 | 80
8 | 31.32749 | 30.74399 | 80
8 | 31.32749 | 32.08847 | 80
8 | 30.07671 | 30.55914 | 80
8 | 30.07671 | 32.23406 | 80
8 | 34.90439 | 30.42748 | 80
8 | 30.52927 | 29.9154 | 80
8 | 30.52927 | 32.48101 | 80
8 | 30.89697 | 29.48852 | 80
8 | 30.89697 | 31.3658 | 80
8 | 31.75844 | 30.33855 | 80
8 | 31.75844 | 31.59668 | 80
8 | 31.94348 | 31.03102 | 80
8 | 27.53488 | 30.29438 | 80
8 | 28.07013 | 30.51838 | 80
8 | 29.60469 | 30.69617 | 80
8 | 30.95564 | 30.44648 | 80
8 | 31.84073 | 29.27358 | 80
8 | 31.84073 | 31.2181 | 80
8 | 29.27246 | 31.38017 | 80
8 | 28.44927 | 31.27896 | 80
8 | 27.91632 | 30.7991 | 80
8 | 29.01278 | 31.00409 | 80
8 | 24.44177 | 29.62432 | 80
8 | 24.44177 | 31.24194 | 80
8 | 23.54452 | 22.69169 | 120
8 | 24.73766 | 23.50741 | 120
8 | 23.16433 | 23.5987 | 120
8 | 24.21681 | 22.5929 | 120
8 | 26.53073 | 23.90382 | 120
8 | 25.47499 | 23.55852 | 120
8 | 23.09631 | 23.69829 | 120
8 | 22.19237 | 23.55699 | 120
8 | 23.64547 | 23.80337 | 120
8 | 25.74044 | 23.54939 | 120
8 | 23.24895 | 22.7667 | 120
8 | 25.23966 | 21.37704 | 120
8 | 25.23966 | 23.23003 | 120
8 | 22.07653 | 22.69592 | 120
8 | 21.44002 | 22.45165 | 120
8 | 23.64614 | 21.45849 | 120
8 | 23.64614 | 23.2858 | 120
8 | 22.84495 | 21.35147 | 120
8 | 22.84495 | 23.27396 | 120
8 | 21.56531 | 21.28101 | 120
8 | 21.56531 | 23.29423 | 120
8 | 20.39468 | 22.74605 | 120
8 | 23.57578 | 23.9565 | 120
8 | 23.42758 | 23.63762 | 120
8 | 20.7709 | 23.7877 | 120
8 | 19.0232 | 24.08341 | 120
8 | 20.20847 | 21.84986 | 120
8 | 20.20847 | 24.21092 | 120
8 | 22.46451 | 23.46729 | 120
8 | 19.78405 | 23.18415 | 120
8 | 20.09931 | 21.61547 | 120
8 | 20.09931 | 23.22439 | 120
8 | 19.58346 | 23.38492 | 120
8 | 19.48387 | 21.74496 | 120
8 | 19.48387 | 24.29674 | 120
8 | 20.99644 | 23.80076 | 120
8 | 20.80897 | 23.4241 | 120
8 | 20.11102 | 22.19111 | 120
8 | 20.11102 | 24.39403 | 120
8 | 23.15393 | 22.04108 | 120
8 | 23.15393 | 24.48971 | 120
8 | 16.81762 | 23.57093 | 120
8 | 17.78789 | 22.25876 | 120
8 | 17.78789 | 24.46846 | 120
8 | 18.09724 | 22.00699 | 120
8 | 18.09724 | 24.42015 | 120
8 | 18.9705 | 21.47737 | 120
8 | 18.9705 | 23.28402 | 120
8 | 28.80316 | 23.91347 | 180
8 | 29.61607 | 23.40621 | 180
8 | 28.62273 | 23.36023 | 180
8 | 26.36948 | 22.95862 | 180
8 | 25.64278 | 23.25554 | 180
8 | 23.53604 | 23.25541 | 180
8 | 24.14967 | 22.92147 | 180
8 | 25.46057 | 21.22906 | 180
8 | 25.46057 | 23.1314 | 180
8 | 24.90526 | 22.90223 | 180
8 | 25.6806 | 21.23413 | 180
8 | 25.6806 | 23.3631 | 180
8 | 26.5651 | 23.10605 | 180
8 | 27.01438 | 23.22143 | 180
8 | 24.63313 | 22.18625 | 180
8 | 24.63313 | 23.79669 | 180
8 | 23.50062 | 23.28536 | 180
8 | 26.42536 | 22.79795 | 180
8 | 23.35045 | 22.30512 | 180
8 | 23.35045 | 24.06888 | 180
8 | 24.98324 | 22.90578 | 180
8 | 24.70549 | 23.07543 | 180
8 | 21.63619 | 23.84066 | 180
8 | 22.55538 | 21.51793 | 180
8 | 22.55538 | 23.68506 | 180
8 | 24.17885 | 22.9096 | 180
8 | 22.29706 | 22.84477 | 180
8 | 22.63043 | 21.32356 | 180
8 | 22.63043 | 23.31329 | 180
8 | 23.68464 | 23.76898 | 180
8 | 22.59175 | 22.47851 | 180
8 | 22.59175 | 24.14379 | 180
8 | 23.75646 | 22.54648 | 180
8 | 23.75646 | 24.20065 | 180
8 | 22.21432 | 22.52881 | 180
8 | 22.21432 | 24.21818 | 180
8 | 20.96774 | 21.49903 | 180
8 | 20.96774 | 23.44188 | 180
8 | 20.53246 | 22.31355 | 180
8 | 20.53246 | 24.26556 | 180
8 | 22.20064 | 23.99218 | 180
8 | 18.48168 | 23.41422 | 180
8 | 19.03354 | 21.40676 | 180
8 | 19.03354 | 23.47931 | 180
8 | 20.57023 | 23.81124 | 180
8 | 21.17186 | 23.92448 | 180
8 | 20.53491 | 23.9595 | 180
8 | 15.28776 | 23.88395 | 180