## Sheet1
id_probeta | Rz_real | Rz_predicho | Grano
7 | 48.92787 | 42.83094 | 40
7 | 46.57977 | 42.29377 | 40
7 | 46.57977 | 44.16649 | 40
7 | 41.07475 | 42.57959 | 40
7 | 45.3591 | 44.25194 | 40
7 | 37.40798 | 42.9323 | 40
7 | 40.97093 | 44.65701 | 40
7 | 41.23607 | 41.76811 | 40
7 | 41.23607 | 44.66594 | 40
7 | 41.42899 | 42.64465 | 40
7 | 40.22866 | 41.84061 | 40
7 | 39.63966 | 42.72192 | 40
7 | 40.44315 | 42.70143 | 40
7 | 39.66567 | 42.93734 | 40
7 | 36.54937 | 43.60755 | 40
7 | 46.85454 | 42.65177 | 40
7 | 41.4149 | 41.2771 | 40
7 | 41.4149 | 43.30924 | 40
7 | 40.4778 | 42.26487 | 40
7 | 40.4778 | 44.60274 | 40
7 | 36.91416 | 41.0256 | 40
7 | 36.91416 | 42.31104 | 40
7 | 34.52476 | 41.90527 | 40
7 | 40.44783 | 43.1271 | 40
7 | 37.55384 | 42.69702 | 40
7 | 40.80723 | 41.03852 | 40
7 | 40.80723 | 42.05117 | 40
7 | 36.89323 | 41.76703 | 40
7 | 36.89323 | 43.83024 | 40
7 | 38.64191 | 41.6203 | 40
7 | 34.5715 | 42.37256 | 40
7 | 34.5715 | 44.66538 | 40
7 | 39.05059 | 41.53508 | 40
7 | 36.51266 | 41.70865 | 40
7 | 36.51266 | 43.89596 | 40
7 | 34.64774 | 42.13206 | 40
7 | 34.98202 | 42.13155 | 40
7 | 37.811 | 41.77619 | 40
7 | 37.36294 | 41.58181 | 40
7 | 37.36294 | 43.26197 | 40
7 | 34.00062 | 42.10575 | 40
7 | 32.05282 | 41.95829 | 40
7 | 32.82513 | 42.03452 | 40
7 | 34.94221 | 41.53736 | 40
7 | 34.94221 | 43.44874 | 40
7 | 30.47497 | 42.31103 | 40
7 | 33.68195 | 40.42456 | 40
7 | 33.68195 | 41.89996 | 40
7 | 40.35006 | 32.91178 | 80
7 | 39.41781 | 33.18013 | 80
7 | 33.31005 | 32.38675 | 80
7 | 38.23169 | 31.2945 | 80
7 | 36.15964 | 31.33854 | 80
7 | 35.08832 | 33.23981 | 80
7 | 39.11551 | 31.49963 | 80
7 | 34.28978 | 31.91402 | 80
7 | 34.28767 | 32.30622 | 80
7 | 33.0515 | 30.13025 | 80
7 | 33.0515 | 31.23719 | 80
7 | 32.97691 | 31.55378 | 80
7 | 33.68151 | 31.62079 | 80
7 | 33.68767 | 29.85686 | 80
7 | 33.68767 | 31.04092 | 80
7 | 32.67942 | 31.14393 | 80
7 | 35.6665 | 31.74004 | 80
7 | 33.54804 | 31.7842 | 80
7 | 32.34023 | 31.95117 | 80
7 | 32.56188 | 30.49045 | 80
7 | 32.56188 | 31.94586 | 80
7 | 33.16643 | 29.73452 | 80
7 | 33.16643 | 30.61989 | 80
7 | 33.40837 | 31.12502 | 80
7 | 30.31521 | 30.62992 | 80
7 | 30.31521 | 32.48559 | 80
7 | 31.77425 | 31.87215 | 80
7 | 31.27783 | 31.75893 | 80
7 | 32.31111 | 32.06778 | 80
7 | 32.05431 | 31.66268 | 80
7 | 29.93679 | 30.33846 | 80
7 | 29.93679 | 31.79723 | 80
7 | 29.57065 | 30.43254 | 80
7 | 29.57065 | 31.90079 | 80
7 | 30.0181 | 32.18615 | 80
7 | 31.51758 | 29.7746 | 80
7 | 31.51758 | 30.87033 | 80
7 | 30.15194 | 30.60467 | 80
7 | 30.15194 | 32.81765 | 80
7 | 28.1772 | 31.39081 | 80
7 | 28.33584 | 31.93649 | 80
7 | 26.06143 | 31.92625 | 80
7 | 26.04694 | 30.59358 | 80
7 | 26.04694 | 31.96385 | 80
7 | 28.04521 | 29.87576 | 80
7 | 28.04521 | 31.20753 | 80
7 | 25.62575 | 23.7726 | 120
7 | 25.50725 | 23.71896 | 120
7 | 27.13388 | 23.73206 | 120
7 | 23.10748 | 23.64598 | 120
7 | 22.83938 | 22.42654 | 120
7 | 22.83938 | 24.02166 | 120
7 | 23.76802 | 23.57005 | 120
7 | 24.55384 | 23.67905 | 120
7 | 22.55034 | 23.6185 | 120
7 | 25.09425 | 22.32985 | 120
7 | 25.09425 | 23.3117 | 120
7 | 22.37422 | 22.45171 | 120
7 | 22.37422 | 24.07638 | 120
7 | 25.99344 | 23.59763 | 120
7 | 23.38807 | 23.80389 | 120
7 | 24.84129 | 22.26048 | 120
7 | 24.84129 | 23.26704 | 120
7 | 23.5284 | 24.13258 | 120
7 | 24.24779 | 23.77444 | 120
7 | 22.07015 | 22.49697 | 120
7 | 22.07015 | 23.99369 | 120
7 | 21.77467 | 22.53624 | 120
7 | 21.77467 | 24.17391 | 120
7 | 20.97315 | 23.78532 | 120
7 | 22.86986 | 23.50898 | 120
7 | 21.35547 | 22.1691 | 120
7 | 21.35547 | 24.0754 | 120
7 | 22.56969 | 22.23802 | 120
7 | 22.56969 | 23.26147 | 120
7 | 21.69243 | 22.0524 | 120
7 | 21.69243 | 23.23634 | 120
7 | 19.76832 | 23.60442 | 120
7 | 20.14257 | 23.78108 | 120
7 | 20.85944 | 23.52555 | 120
7 | 23.47656 | 23.66433 | 120
7 | 22.41219 | 22.27194 | 120
7 | 22.41219 | 23.3276 | 120
7 | 24.87616 | 23.97392 | 120
7 | 20.24542 | 23.56607 | 120
7 | 22.92077 | 23.52671 | 120
7 | 21.51495 | 22.19879 | 120
7 | 21.51495 | 23.16869 | 120
7 | 21.16613 | 24.66071 | 120
7 | 19.7409 | 24.18727 | 120
7 | 18.95843 | 24.17012 | 120
7 | 20.79124 | 24.27692 | 120
7 | 20.09032 | 22.46603 | 120
7 | 20.09032 | 23.89223 | 120
7 | 26.70469 | 23.85387 | 180
7 | 27.07446 | 24.29525 | 180
7 | 28.26867 | 24.53981 | 180
7 | 27.95545 | 23.92545 | 180
7 | 24.50334 | 24.32582 | 180
7 | 25.6787 | 24.06791 | 180
7 | 29.68208 | 23.02023 | 180
7 | 29.68208 | 23.8747 | 180
7 | 24.36132 | 24.33378 | 180
7 | 25.18237 | 23.9529 | 180
7 | 25.18835 | 24.40711 | 180
7 | 27.6022 | 24.67675 | 180
7 | 25.41982 | 24.67519 | 180
7 | 23.65301 | 23.08973 | 180
7 | 23.65301 | 24.38873 | 180
7 | 24.54437 | 24.58085 | 180
7 | 23.5256 | 24.41753 | 180
7 | 23.52079 | 22.94613 | 180
7 | 23.52079 | 23.9653 | 180
7 | 23.56689 | 24.65707 | 180
7 | 21.79249 | 24.06057 | 180
7 | 23.48613 | 23.16924 | 180
7 | 23.48613 | 24.4585 | 180
7 | 26.29901 | 24.37639 | 180
7 | 22.86269 | 22.83105 | 180
7 | 22.86269 | 23.6931 | 180
7 | 23.26778 | 22.89708 | 180
7 | 23.26778 | 23.79134 | 180
7 | 22.8136 | 23.26454 | 180
7 | 22.8136 | 24.62522 | 180
7 | 22.07057 | 24.22296 | 180
7 | 21.00051 | 24.56401 | 180
7 | 21.95993 | 23.18959 | 180
7 | 21.95993 | 24.57353 | 180
7 | 24.52623 | 24.79278 | 180
7 | 20.2335 | 22.79224 | 180
7 | 20.2335 | 23.82256 | 180
7 | 20.65601 | 22.77703 | 180
7 | 20.65601 | 23.5505 | 180
7 | 22.29159 | 24.40549 | 180
7 | 17.40393 | 23.73444 | 180
7 | 20.34209 | 24.53444 | 180
7 | 21.29593 | 23.28132 | 180
7 | 21.29593 | 24.63893 | 180
7 | 18.12745 | 24.75489 | 180
7 | 20.17327 | 23.31746 | 180
7 | 20.17327 | 24.34198 | 180
7 | 17.95629 | 24.5477 | 180