## Sheet1
id_probeta | Ra_real | Ra_predicho | Grano
9 | 9.50271 | 7.715021 | 40
9 | 9.50271 | 7.750422 | 40
9 | 8.848967 | 7.471946 | 40
9 | 8.848967 | 7.754945 | 40
9 | 8.809645 | 7.428473 | 40
9 | 8.809645 | 7.435422 | 40
9 | 8.668116 | 7.455802 | 40
9 | 8.668116 | 7.317349 | 40
9 | 8.555643 | 7.534291 | 40
9 | 8.344558 | 7.382104 | 40
9 | 8.344558 | 7.578103 | 40
9 | 8.054465 | 7.075615 | 40
9 | 7.660168 | 7.333568 | 40
9 | 7.660168 | 7.381771 | 40
9 | 7.47709 | 7.248917 | 40
9 | 7.398098 | 6.953326 | 40
9 | 7.098502 | 7.317392 | 40
9 | 7.060646 | 7.048638 | 40
9 | 7.05454 | 6.852481 | 40
9 | 7.003408 | 7.278706 | 40
9 | 6.990349 | 6.831324 | 40
9 | 6.828891 | 6.508122 | 40
9 | 6.801709 | 6.941491 | 40
9 | 6.557379 | 7.338464 | 40
9 | 5.956735 | 7.203107 | 40
9 | 5.899919 | 6.731692 | 40
9 | 5.713124 | 6.43024 | 40
9 | 5.624641 | 6.316859 | 40
9 | 5.624641 | 6.990193 | 40
9 | 5.607978 | 6.443035 | 40
9 | 5.607978 | 6.999101 | 40
9 | 5.561604 | 6.2638 | 40
9 | 5.561604 | 6.889197 | 40
9 | 5.543734 | 6.540077 | 40
9 | 5.343558 | 6.196813 | 40
9 | 5.343558 | 6.817272 | 40
9 | 5.295368 | 6.208759 | 40
9 | 5.245327 | 6.515751 | 40
9 | 5.182482 | 6.224458 | 40
9 | 5.157361 | 6.536942 | 40
9 | 5.037875 | 6.33328 | 40
9 | 5.037875 | 6.907502 | 40
9 | 4.946697 | 6.630433 | 40
9 | 4.930737 | 6.313072 | 40
9 | 4.805884 | 6.405137 | 40
9 | 4.7416 | 6.408735 | 40
9 | 4.425783 | 6.285698 | 40
9 | 4.425783 | 6.957855 | 40
9 | 5.8653 | 4.87388 | 80
9 | 5.8653 | 5.126905 | 80
9 | 5.734797 | 5.052466 | 80
9 | 5.734797 | 5.148103 | 80
9 | 5.650521 | 4.815331 | 80
9 | 5.650521 | 4.704028 | 80
9 | 5.376617 | 4.919557 | 80
9 | 5.376617 | 5.066008 | 80
9 | 5.279752 | 4.592761 | 80
9 | 5.279752 | 4.725934 | 80
9 | 5.124336 | 4.931113 | 80
9 | 5.112701 | 4.97022 | 80
9 | 5.096495 | 4.699339 | 80
9 | 5.096495 | 4.964246 | 80
9 | 5.002643 | 4.846196 | 80
9 | 4.998264 | 5.086982 | 80
9 | 4.934475 | 4.87111 | 80
9 | 4.929952 | 4.848247 | 80
9 | 4.854361 | 4.709249 | 80
9 | 4.548819 | 4.418069 | 80
9 | 4.548819 | 4.582878 | 80
9 | 4.52817 | 4.34503 | 80
9 | 4.52817 | 4.645003 | 80
9 | 4.451535 | 4.447222 | 80
9 | 4.451535 | 4.790857 | 80
9 | 4.394666 | 4.571622 | 80
9 | 4.305518 | 4.41377 | 80
9 | 4.305518 | 4.726965 | 80
9 | 4.260871 | 4.650694 | 80
9 | 4.16458 | 4.774594 | 80
9 | 4.138104 | 4.644601 | 80
9 | 4.135587 | 4.484102 | 80
9 | 4.135587 | 4.78854 | 80
9 | 4.102824 | 4.75621 | 80
9 | 4.08675 | 4.592455 | 80
9 | 4.005837 | 4.780282 | 80
9 | 3.925838 | 4.697163 | 80
9 | 3.88935 | 4.730703 | 80
9 | 3.810478 | 4.752923 | 80
9 | 3.761843 | 4.742008 | 80
9 | 3.703123 | 4.736836 | 80
9 | 3.652748 | 4.417564 | 80
9 | 3.652748 | 4.914772 | 80
9 | 3.646296 | 4.539494 | 80
9 | 3.937361 | 2.738493 | 120
9 | 3.937361 | 2.991758 | 120
9 | 3.818936 | 2.802566 | 120
9 | 3.818936 | 3.027839 | 120
9 | 3.806152 | 2.826637 | 120
9 | 3.806152 | 3.09131 | 120
9 | 3.742723 | 3.111389 | 120
9 | 3.702948 | 2.777934 | 120
9 | 3.702948 | 3.053869 | 120
9 | 3.410858 | 3.148802 | 120
9 | 3.351983 | 3.149851 | 120
9 | 3.346503 | 3.072406 | 120
9 | 3.338964 | 3.205412 | 120
9 | 3.245888 | 2.85917 | 120
9 | 3.245888 | 3.431251 | 120
9 | 3.121997 | 2.930687 | 120
9 | 3.115277 | 2.912637 | 120
9 | 3.115277 | 3.359543 | 120
9 | 3.11088 | 3.07924 | 120
9 | 3.047727 | 3.200119 | 120
9 | 3.037987 | 2.957854 | 120
9 | 3.037987 | 3.56728 | 120
9 | 3.023162 | 3.258078 | 120
9 | 3.009164 | 2.972643 | 120
9 | 3.009164 | 3.484508 | 120
9 | 3.003804 | 3.051356 | 120
9 | 2.938307 | 3.091679 | 120
9 | 2.919391 | 3.031837 | 120
9 | 2.899694 | 3.030037 | 120
9 | 2.879842 | 3.206848 | 120
9 | 2.869103 | 3.101516 | 120
9 | 2.840086 | 2.952186 | 120
9 | 2.825362 | 2.933702 | 120
9 | 2.825362 | 3.521847 | 120
9 | 2.771349 | 3.038692 | 120
9 | 2.757024 | 2.914917 | 120
9 | 2.722927 | 3.023637 | 120
9 | 2.72157 | 2.948726 | 120
9 | 2.72157 | 3.484917 | 120
9 | 2.474603 | 3.052496 | 120
9 | 4.017018 | 2.473149 | 180
9 | 4.017018 | 2.816228 | 180
9 | 3.912341 | 2.499218 | 180
9 | 3.912341 | 2.722191 | 180
9 | 3.865084 | 2.539348 | 180
9 | 3.865084 | 2.754407 | 180
9 | 3.797529 | 2.969513 | 180
9 | 3.750413 | 2.976222 | 180
9 | 3.596793 | 3.009218 | 180
9 | 3.50074 | 3.055731 | 180
9 | 3.420305 | 3.060647 | 180
9 | 3.383893 | 2.920763 | 180
9 | 3.345695 | 2.876231 | 180
9 | 3.343016 | 2.500631 | 180
9 | 3.343016 | 2.702504 | 180
9 | 3.32431 | 2.468538 | 180
9 | 3.32431 | 2.698251 | 180
9 | 3.322929 | 3.052072 | 180
9 | 3.218115 | 3.034013 | 180
9 | 3.168843 | 2.946357 | 180
9 | 3.16474 | 2.475017 | 180
9 | 3.16474 | 2.745168 | 180
9 | 2.982307 | 2.974904 | 180
9 | 2.709212 | 2.726574 | 180
9 | 2.709212 | 3.128122 | 180
9 | 2.67642 | 2.697942 | 180
9 | 2.67642 | 3.170443 | 180
9 | 2.655475 | 2.83218 | 180
9 | 2.616376 | 2.698605 | 180
9 | 2.616376 | 3.116195 | 180
9 | 2.601232 | 2.662612 | 180
9 | 2.601232 | 3.057158 | 180
9 | 2.578229 | 2.772153 | 180
9 | 2.524958 | 2.762537 | 180
9 | 2.522922 | 2.780154 | 180
9 | 2.522922 | 3.137347 | 180
9 | 2.494413 | 2.719951 | 180
9 | 2.494413 | 3.114234 | 180
9 | 2.346228 | 2.888973 | 180
9 | 2.301593 | 2.711018 | 180
9 | 2.297886 | 2.773322 | 180
9 | 2.286655 | 2.928557 | 180
9 | 2.251859 | 2.899223 | 180
9 | 2.226438 | 2.879135 | 180
9 | 2.160746 | 2.799496 | 180
9 | 2.134747 | 2.721519 | 180
9 | 2.056169 | 2.925132 | 180