## Sheet1
id_probeta | Ra_real | Ra_predicho | Grano
5 | 8.098366 | 5.625273 | 40
5 | 7.928363 | 5.136217 | 40
5 | 7.890182 | 6.535653 | 40
5 | 7.428417 | 5.224111 | 40
5 | 7.233459 | 5.627624 | 40
5 | 7.209641 | 5.870848 | 40
5 | 6.996521 | 5.878834 | 40
5 | 6.696539 | 6.08137 | 40
5 | 6.49375 | 5.732324 | 40
5 | 6.464284 | 5.918169 | 40
5 | 6.176824 | 4.970383 | 40
5 | 6.176824 | 5.218487 | 40
5 | 6.131832 | 5.124785 | 40
5 | 5.906875 | 5.660192 | 40
5 | 5.838593 | 5.494799 | 40
5 | 5.775577 | 5.833093 | 40
5 | 5.751528 | 4.759089 | 40
5 | 5.7394 | 4.631168 | 40
5 | 5.71422 | 6.008333 | 40
5 | 5.713585 | 5.920311 | 40
5 | 5.706385 | 5.602076 | 40
5 | 5.676875 | 4.923637 | 40
5 | 5.673933 | 5.832727 | 40
5 | 5.60259 | 5.299602 | 40
5 | 5.554636 | 5.597319 | 40
5 | 5.507173 | 5.719547 | 40
5 | 5.473038 | 5.510196 | 40
5 | 5.367827 | 5.620838 | 40
5 | 5.31389 | 5.34811 | 40
5 | 5.313563 | 5.151932 | 40
5 | 5.288197 | 4.969334 | 40
5 | 5.254582 | 5.418837 | 40
5 | 5.231994 | 4.843987 | 40
5 | 5.06292 | 5.798123 | 40
5 | 4.834767 | 5.056087 | 40
5 | 4.760764 | 5.567179 | 40
5 | 5.038246 | 4.164526 | 80
5 | 4.972854 | 3.317057 | 80
5 | 4.855701 | 4.014532 | 80
5 | 4.795801 | 3.822725 | 80
5 | 4.72475 | 3.785306 | 80
5 | 4.711974 | 4.383471 | 80
5 | 4.676324 | 4.360476 | 80
5 | 4.653947 | 4.114379 | 80
5 | 4.621017 | 4.292754 | 80
5 | 4.606699 | 4.056035 | 80
5 | 4.600312 | 3.892347 | 80
5 | 4.573653 | 3.760341 | 80
5 | 4.56318 | 3.67066 | 80
5 | 4.534145 | 4.010855 | 80
5 | 4.494907 | 4.351626 | 80
5 | 4.393963 | 3.435416 | 80
5 | 4.387581 | 3.915052 | 80
5 | 4.384173 | 4.151469 | 80
5 | 4.339385 | 4.35825 | 80
5 | 4.333504 | 4.318578 | 80
5 | 4.293098 | 3.421595 | 80
5 | 4.281942 | 3.866206 | 80
5 | 4.236919 | 4.463993 | 80
5 | 4.208113 | 3.381284 | 80
5 | 4.171635 | 4.671066 | 80
5 | 4.145164 | 3.864269 | 80
5 | 4.12602 | 3.686905 | 80
5 | 4.104596 | 4.207487 | 80
5 | 4.081144 | 4.17254 | 80
5 | 4.080397 | 3.932475 | 80
5 | 4.018093 | 3.944496 | 80
5 | 4.001122 | 4.251595 | 80
5 | 3.987443 | 3.994006 | 80
5 | 3.747575 | 3.882798 | 80
5 | 3.710408 | 3.954348 | 80
5 | 3.509338 | 4.153725 | 80
5 | 3.913102 | 2.791504 | 120
5 | 3.789675 | 2.730511 | 120
5 | 3.787729 | 2.586172 | 120
5 | 3.302614 | 2.489813 | 120
5 | 3.281766 | 2.708124 | 120
5 | 3.245179 | 2.899577 | 120
5 | 3.236362 | 2.669795 | 120
5 | 3.216118 | 3.033483 | 120
5 | 3.136865 | 2.978873 | 120
5 | 3.129374 | 2.907925 | 120
5 | 3.114143 | 3.056782 | 120
5 | 3.104093 | 2.958622 | 120
5 | 3.054029 | 2.815138 | 120
5 | 3.052589 | 2.984982 | 120
5 | 3.04654 | 3.087536 | 120
5 | 3.008463 | 2.994187 | 120
5 | 2.99446 | 2.900103 | 120
5 | 2.977985 | 3.015477 | 120
5 | 2.973065 | 2.98261 | 120
5 | 2.948595 | 3.094343 | 120
5 | 2.925052 | 2.932276 | 120
5 | 2.9117 | 2.810515 | 120
5 | 2.881018 | 2.983855 | 120
5 | 2.881005 | 3.071303 | 120
5 | 2.878525 | 3.144895 | 120
5 | 2.866173 | 3.201224 | 120
5 | 2.818224 | 2.947611 | 120
5 | 2.709475 | 2.918432 | 120
5 | 2.686569 | 2.73261 | 120
5 | 2.685565 | 3.032839 | 120
5 | 2.650321 | 2.777926 | 120
5 | 2.626789 | 3.043421 | 120
5 | 2.613307 | 3.023959 | 120
5 | 2.611276 | 3.325456 | 120
5 | 2.570177 | 2.894451 | 120
5 | 3.544005 | 2.721123 | 180
5 | 3.41429 | 2.702743 | 180
5 | 3.294063 | 2.631498 | 180
5 | 3.209661 | 3.047102 | 180
5 | 3.17438 | 2.775396 | 180
5 | 3.159668 | 2.842659 | 180
5 | 3.127298 | 2.791924 | 180
5 | 3.09873 | 2.916207 | 180
5 | 2.982499 | 2.882364 | 180
5 | 2.9081 | 2.898648 | 180
5 | 2.862558 | 2.602539 | 180
5 | 2.819244 | 2.915098 | 180
5 | 2.801303 | 3.016179 | 180
5 | 2.76344 | 2.66416 | 180
5 | 2.651352 | 2.973116 | 180
5 | 2.525806 | 2.883301 | 180
5 | 2.504749 | 2.867784 | 180
5 | 2.502995 | 2.646067 | 180
5 | 2.502651 | 2.826324 | 180
5 | 2.495561 | 2.912437 | 180
5 | 2.459909 | 2.737941 | 180
5 | 2.457471 | 2.776528 | 180
5 | 2.455318 | 3.040684 | 180
5 | 2.454365 | 2.955532 | 180
5 | 2.4381 | 2.693175 | 180
5 | 2.432936 | 2.920284 | 180
5 | 2.428432 | 3.001077 | 180
5 | 2.399037 | 3.127419 | 180
5 | 2.37381 | 3.023605 | 180
5 | 2.351205 | 2.974078 | 180
5 | 2.346151 | 2.774608 | 180
5 | 2.342074 | 2.853776 | 180
5 | 2.275963 | 2.893119 | 180
5 | 2.227708 | 2.787824 | 180
5 | 2.165555 | 2.960911 | 180
5 | 2.082494 | 2.895123 | 180