## Sheet1
id_probeta | Ra_real | Ra_predicho | Grano
6 | 9.257349 | 8.003129 | 40
6 | 9.037224 | 8.529304 | 40
6 | 8.972047 | 9.528598 | 40
6 | 8.613867 | 7.930289 | 40
6 | 8.02672 | 7.778826 | 40
6 | 7.905219 | 8.734916 | 40
6 | 7.691443 | 8.207115 | 40
6 | 7.635336 | 7.968694 | 40
6 | 7.369694 | 8.317602 | 40
6 | 7.36236 | 6.99868 | 40
6 | 7.288443 | 6.783504 | 40
6 | 6.958722 | 7.792678 | 40
6 | 6.733455 | 8.232708 | 40
6 | 6.697651 | 6.180856 | 40
6 | 6.691686 | 6.516669 | 40
6 | 6.575579 | 6.34955 | 40
6 | 6.426711 | 6.120117 | 40
6 | 6.038439 | 6.379446 | 40
6 | 5.929181 | 9.024155 | 40
6 | 5.769657 | 6.526119 | 40
6 | 5.66818 | 6.552549 | 40
6 | 5.64086 | 6.472894 | 40
6 | 5.560518 | 7.63633 | 40
6 | 5.51701 | 6.79373 | 40
6 | 5.408194 | 6.749296 | 40
6 | 5.368091 | 7.163169 | 40
6 | 5.305038 | 6.921135 | 40
6 | 5.152163 | 7.683132 | 40
6 | 5.134003 | 7.208358 | 40
6 | 5.016788 | 6.644778 | 40
6 | 4.886505 | 6.501258 | 40
6 | 4.819507 | 6.479774 | 40
6 | 4.799769 | 7.157705 | 40
6 | 4.558749 | 7.427055 | 40
6 | 4.458835 | 7.267152 | 40
6 | 5.443952 | 6.280461 | 80
6 | 5.20369 | 5.332312 | 80
6 | 5.20369 | 5.101283 | 80
6 | 5.069092 | 4.744278 | 80
6 | 4.991607 | 4.375276 | 80
6 | 4.876555 | 4.497687 | 80
6 | 4.857335 | 5.274134 | 80
6 | 4.785823 | 4.704967 | 80
6 | 4.7685 | 4.826416 | 80
6 | 4.726484 | 4.663962 | 80
6 | 4.704718 | 4.963129 | 80
6 | 4.561088 | 4.209198 | 80
6 | 4.552434 | 5.363179 | 80
6 | 4.526915 | 4.510151 | 80
6 | 4.445856 | 4.45365 | 80
6 | 4.402272 | 4.792192 | 80
6 | 4.383435 | 4.462045 | 80
6 | 4.373971 | 4.922276 | 80
6 | 4.308467 | 4.785218 | 80
6 | 4.306958 | 4.435318 | 80
6 | 4.30415 | 4.673759 | 80
6 | 4.2049 | 4.653579 | 80
6 | 4.087427 | 5.95188 | 80
6 | 4.079618 | 4.701534 | 80
6 | 4.070456 | 4.725368 | 80
6 | 4.044149 | 4.635277 | 80
6 | 4.01687 | 4.868993 | 80
6 | 3.979992 | 4.937207 | 80
6 | 3.902053 | 5.226621 | 80
6 | 3.870758 | 4.876419 | 80
6 | 3.85897 | 5.184006 | 80
6 | 3.702001 | 5.017852 | 80
6 | 3.585216 | 4.788554 | 80
6 | 3.486606 | 5.359563 | 80
6 | 3.413222 | 5.357713 | 80
6 | 3.380085 | 5.57125 | 80
6 | 3.871492 | 3.53285 | 120
6 | 3.870185 | 3.413405 | 120
6 | 3.48087 | 3.317234 | 120
6 | 3.462734 | 3.625169 | 120
6 | 3.382497 | 3.805611 | 120
6 | 3.373945 | 3.485766 | 120
6 | 3.343121 | 3.62966 | 120
6 | 3.318473 | 3.381289 | 120
6 | 3.279543 | 3.468142 | 120
6 | 3.248865 | 3.580573 | 120
6 | 3.14582 | 3.124563 | 120
6 | 3.127844 | 3.286083 | 120
6 | 3.044358 | 3.363603 | 120
6 | 3.036087 | 3.197296 | 120
6 | 2.947343 | 3.383436 | 120
6 | 2.931412 | 3.106387 | 120
6 | 2.924336 | 3.398697 | 120
6 | 2.921055 | 3.157018 | 120
6 | 2.887336 | 3.306491 | 120
6 | 2.827499 | 3.288536 | 120
6 | 2.813202 | 3.269764 | 120
6 | 2.751786 | 3.359843 | 120
6 | 2.744236 | 3.052881 | 120
6 | 2.736213 | 3.362896 | 120
6 | 2.73554 | 3.352517 | 120
6 | 2.677528 | 3.436264 | 120
6 | 2.664211 | 3.22363 | 120
6 | 2.656525 | 3.40187 | 120
6 | 2.592085 | 3.239003 | 120
6 | 2.581599 | 3.669879 | 120
6 | 2.548369 | 3.098348 | 120
6 | 2.521134 | 4.263252 | 120
6 | 2.516045 | 3.364635 | 120
6 | 2.505868 | 4.038321 | 120
6 | 2.499281 | 2.899322 | 120
6 | 2.435211 | 2.798837 | 120
6 | 3.780057 | 3.252663 | 180
6 | 3.631407 | 3.141291 | 180
6 | 3.512876 | 3.057356 | 180
6 | 3.506871 | 3.026846 | 180
6 | 3.349247 | 2.818984 | 180
6 | 3.338261 | 3.540161 | 180
6 | 3.304957 | 3.05482 | 180
6 | 3.253872 | 3.14809 | 180
6 | 3.063958 | 3.566639 | 180
6 | 3.03331 | 3.359936 | 180
6 | 2.966829 | 3.184177 | 180
6 | 2.92177 | 2.861387 | 180
6 | 2.860527 | 2.928718 | 180
6 | 2.740922 | 3.005128 | 180
6 | 2.691773 | 3.054567 | 180
6 | 2.671683 | 3.05101 | 180
6 | 2.665131 | 3.043954 | 180
6 | 2.642192 | 3.090751 | 180
6 | 2.500947 | 2.947653 | 180
6 | 2.462971 | 3.263306 | 180
6 | 2.419893 | 3.021092 | 180
6 | 2.383638 | 3.356123 | 180
6 | 2.365169 | 3.04564 | 180
6 | 2.364884 | 3.47619 | 180
6 | 2.303651 | 3.205149 | 180
6 | 2.292573 | 3.123957 | 180
6 | 2.257124 | 3.074794 | 180
6 | 2.117646 | 2.821362 | 180
6 | 2.102057 | 3.4215 | 180
6 | 2.101429 | 3.490627 | 180
6 | 2.010467 | 3.501033 | 180
6 | 2.003628 | 2.892115 | 180
6 | 1.75033 | 3.0418 | 180
6 | 1.750121 | 3.348948 | 180