## Sheet1
id_probeta | Rz_real | Rz_predicho | Grano
8 | 57.36588 | 43.18764 | 40
8 | 57.36588 | 40.41877 | 40
8 | 58.57144 | 44.93536 | 40
8 | 58.57144 | 42.0932 | 40
8 | 57.97363 | 42.16613 | 40
8 | 57.97363 | 41.06567 | 40
8 | 55.45435 | 42.96128 | 40
8 | 55.45435 | 39.67647 | 40
8 | 53.85377 | 42.4186 | 40
8 | 53.85377 | 41.24116 | 40
8 | 56.04605 | 41.6173 | 40
8 | 56.04605 | 44.62267 | 40
8 | 47.44582 | 42.26401 | 40
8 | 47.44582 | 43.92548 | 40
8 | 50.06942 | 43.04202 | 40
8 | 50.06942 | 44.68566 | 40
8 | 57.3271 | 41.31639 | 40
8 | 42.65491 | 42.04391 | 40
8 | 50.80747 | 41.88847 | 40
8 | 48.18143 | 40.55099 | 40
8 | 49.64669 | 40.97857 | 40
8 | 49.64669 | 43.7545 | 40
8 | 44.4928 | 40.38712 | 40
8 | 44.4928 | 40.39261 | 40
8 | 46.68763 | 40.03076 | 40
8 | 46.4335 | 43.51947 | 40
8 | 51.3962 | 44.13799 | 40
8 | 47.51165 | 42.29123 | 40
8 | 43.38481 | 43.06961 | 40
8 | 42.9848 | 43.33233 | 40
8 | 45.44864 | 43.0607 | 40
8 | 45.97257 | 42.19226 | 40
8 | 45.97257 | 44.58373 | 40
8 | 45.39853 | 40.0914 | 40
8 | 45.57448 | 39.68832 | 40
8 | 44.48189 | 40.89102 | 40
8 | 40.92202 | 41.88897 | 40
8 | 40.92202 | 44.3553 | 40
8 | 38.96282 | 40.26598 | 40
8 | 42.05632 | 41.54269 | 40
8 | 37.85263 | 42.19731 | 40
8 | 39.9251 | 42.66641 | 40
8 | 38.12192 | 39.77183 | 40
8 | 38.14338 | 40.48274 | 40
8 | 36.31836 | 39.73849 | 40
8 | 30.12832 | 40.26298 | 40
8 | 30.99682 | 39.84026 | 40
8 | 29.35959 | 38.83916 | 40
8 | 38.72544 | 31.81733 | 80
8 | 37.75702 | 32.42867 | 80
8 | 38.88767 | 31.5393 | 80
8 | 31.97478 | 31.69408 | 80
8 | 35.03116 | 31.4952 | 80
8 | 35.79477 | 31.67855 | 80
8 | 31.48386 | 31.69571 | 80
8 | 35.17954 | 31.72002 | 80
8 | 35.17954 | 31.90385 | 80
8 | 31.33878 | 32.11847 | 80
8 | 30.97974 | 32.68202 | 80
8 | 30.97974 | 32.31531 | 80
8 | 33.14898 | 31.64065 | 80
8 | 31.49163 | 32.81442 | 80
8 | 31.20425 | 32.86584 | 80
8 | 32.46425 | 32.96233 | 80
8 | 32.58042 | 32.42113 | 80
8 | 33.59971 | 32.26851 | 80
8 | 33.59971 | 32.10973 | 80
8 | 31.13369 | 31.95834 | 80
8 | 31.13369 | 32.40368 | 80
8 | 31.05776 | 32.19382 | 80
8 | 33.17605 | 33.04628 | 80
8 | 33.17605 | 32.54875 | 80
8 | 31.32749 | 31.428 | 80
8 | 31.32749 | 31.93513 | 80
8 | 30.07671 | 32.66451 | 80
8 | 30.07671 | 32.71145 | 80
8 | 34.90439 | 31.38426 | 80
8 | 30.52927 | 32.36052 | 80
8 | 30.52927 | 32.68642 | 80
8 | 30.89697 | 31.46395 | 80
8 | 30.89697 | 31.76432 | 80
8 | 31.75844 | 32.08289 | 80
8 | 31.75844 | 31.91462 | 80
8 | 31.94348 | 31.86285 | 80
8 | 27.53488 | 31.27759 | 80
8 | 28.07013 | 31.19106 | 80
8 | 29.60469 | 32.8781 | 80
8 | 30.95564 | 31.87533 | 80
8 | 31.84073 | 31.38888 | 80
8 | 31.84073 | 32.07078 | 80
8 | 29.27246 | 31.45579 | 80
8 | 28.44927 | 32.06704 | 80
8 | 27.91632 | 31.21279 | 80
8 | 29.01278 | 31.77111 | 80
8 | 24.44177 | 30.797 | 80
8 | 24.44177 | 31.13288 | 80
8 | 23.54452 | 22.94267 | 120
8 | 24.73766 | 25.07734 | 120
8 | 23.16433 | 24.25546 | 120
8 | 24.21681 | 23.41991 | 120
8 | 26.53073 | 23.54778 | 120
8 | 25.47499 | 25.41623 | 120
8 | 23.09631 | 23.36118 | 120
8 | 22.19237 | 24.93255 | 120
8 | 23.64547 | 23.85264 | 120
8 | 25.74044 | 24.55329 | 120
8 | 23.24895 | 23.70546 | 120
8 | 25.23966 | 22.21009 | 120
8 | 25.23966 | 24.05957 | 120
8 | 22.07653 | 22.85707 | 120
8 | 21.44002 | 22.58709 | 120
8 | 23.64614 | 23.20878 | 120
8 | 23.64614 | 24.15073 | 120
8 | 22.84495 | 22.52925 | 120
8 | 22.84495 | 24.10983 | 120
8 | 21.56531 | 22.44165 | 120
8 | 21.56531 | 24.23384 | 120
8 | 20.39468 | 23.39235 | 120
8 | 23.57578 | 24.64551 | 120
8 | 23.42758 | 24.01777 | 120
8 | 20.7709 | 24.39813 | 120
8 | 19.0232 | 24.70396 | 120
8 | 20.20847 | 23.3901 | 120
8 | 20.20847 | 24.53962 | 120
8 | 22.46451 | 24.77989 | 120
8 | 19.78405 | 23.44058 | 120
8 | 20.09931 | 24.27037 | 120
8 | 20.09931 | 24.25581 | 120
8 | 19.58346 | 23.78054 | 120
8 | 19.48387 | 22.88504 | 120
8 | 19.48387 | 25.01237 | 120
8 | 20.99644 | 24.37245 | 120
8 | 20.80897 | 24.87995 | 120
8 | 20.11102 | 24.27162 | 120
8 | 20.11102 | 24.78356 | 120
8 | 23.15393 | 23.979 | 120
8 | 23.15393 | 25.80967 | 120
8 | 16.81762 | 23.84671 | 120
8 | 17.78789 | 23.82499 | 120
8 | 17.78789 | 25.22265625 | 120
8 | 18.09724 | 23.73313 | 120
8 | 18.09724 | 25.04657 | 120
8 | 18.9705 | 23.10116 | 120
8 | 18.9705 | 23.94579 | 120
8 | 28.80316 | 24.890625 | 180
8 | 29.61607 | 24.08035 | 180
8 | 28.62273 | 24.94605 | 180
8 | 26.36948 | 23.56754 | 180
8 | 25.64278 | 25.00786 | 180
8 | 23.53604 | 24.73475 | 180
8 | 24.14967 | 23.18433 | 180
8 | 25.46057 | 22.55461 | 180
8 | 25.46057 | 24.16922 | 180
8 | 24.90526 | 23.61473 | 180
8 | 25.6806 | 24.11965 | 180
8 | 25.6806 | 24.34702 | 180
8 | 26.5651 | 23.58544 | 180
8 | 27.01438 | 24.1464 | 180
8 | 24.63313 | 24.39716 | 180
8 | 24.63313 | 24.17361 | 180
8 | 23.50062 | 24.68964 | 180
8 | 26.42536 | 23.26248 | 180
8 | 23.35045 | 24.26217 | 180
8 | 23.35045 | 23.94167 | 180
8 | 24.98324 | 23.19076 | 180
8 | 24.70549 | 23.98897 | 180
8 | 21.63619 | 24.92624 | 180
8 | 22.55538 | 23.01478 | 180
8 | 22.55538 | 25.36675 | 180
8 | 24.17885 | 24.0867 | 180
8 | 22.29706 | 23.6434 | 180
8 | 22.63043 | 22.84111 | 180
8 | 22.63043 | 24.53361 | 180
8 | 23.68464 | 25.11258 | 180
8 | 22.59175 | 24.14416 | 180
8 | 22.59175 | 24.06927 | 180
8 | 23.75646 | 25.04636 | 180
8 | 23.75646 | 24.92161 | 180
8 | 22.21432 | 24.0947 | 180
8 | 22.21432 | 24.00704 | 180
8 | 20.96774 | 24.36969 | 180
8 | 20.96774 | 24.19266 | 180
8 | 20.53246 | 24.32033 | 180
8 | 20.53246 | 24.71032 | 180
8 | 22.20064 | 25.13669 | 180
8 | 18.48168 | 24.5311 | 180
8 | 19.03354 | 24.36156 | 180
8 | 19.03354 | 24.47768 | 180
8 | 20.57023 | 24.55265 | 180
8 | 21.17186 | 24.9643 | 180
8 | 20.53491 | 25.20117 | 180
8 | 15.28776 | 24.76135 | 180