## Sheet1
id_probeta | Ra_real | Ra_predicho | Grano
8 | 9.833845 | 6.58908 | 40
8 | 9.833845 | 5.383402 | 40
8 | 9.527016 | 7.034064 | 40
8 | 9.527016 | 6.206098 | 40
8 | 9.103077 | 6.067935 | 40
8 | 9.103077 | 5.473414 | 40
8 | 8.932632 | 6.488238 | 40
8 | 8.932632 | 5.431859 | 40
8 | 8.788847 | 6.184726 | 40
8 | 8.788847 | 6.208461 | 40
8 | 8.682743 | 5.922144 | 40
8 | 8.682743 | 6.53891 | 40
8 | 8.319784 | 6.035504 | 40
8 | 8.319784 | 5.735005 | 40
8 | 8.22412 | 6.175869 | 40
8 | 8.22412 | 6.871046 | 40
8 | 8.201918 | 6.999923 | 40
8 | 8.00224 | 6.117795 | 40
8 | 7.948004 | 6.646232 | 40
8 | 7.941097 | 5.513402 | 40
8 | 7.868061 | 5.702415 | 40
8 | 7.868061 | 5.674679 | 40
8 | 7.823223 | 5.70588 | 40
8 | 7.823223 | 5.352156 | 40
8 | 7.448032 | 6.241391 | 40
8 | 7.421094 | 6.280023 | 40
8 | 7.391589 | 6.89771 | 40
8 | 7.370054 | 6.54138 | 40
8 | 7.33337 | 6.305048 | 40
8 | 7.299212 | 7.005125 | 40
8 | 7.28961 | 7.590827 | 40
8 | 7.249303 | 5.987301 | 40
8 | 7.249303 | 6.916177 | 40
8 | 7.153492 | 5.887289 | 40
8 | 6.920549 | 6.275216 | 40
8 | 6.60057 | 5.909227 | 40
8 | 6.551615 | 6.391215 | 40
8 | 6.551615 | 6.290139 | 40
8 | 6.476335 | 5.359934 | 40
8 | 6.37445 | 6.448145 | 40
8 | 6.338837 | 6.576903 | 40
8 | 6.313171 | 6.462129 | 40
8 | 6.043447 | 6.633342 | 40
8 | 5.779542 | 5.942975 | 40
8 | 5.606465 | 5.542871 | 40
8 | 5.169679 | 6.129913 | 40
8 | 4.683144 | 5.935211 | 40
8 | 4.449069 | 5.31282 | 40
8 | 5.761545 | 4.573797 | 80
8 | 5.408156 | 4.500028 | 80
8 | 5.31768 | 4.747641 | 80
8 | 5.263343 | 4.817668 | 80
8 | 5.223545 | 4.283714 | 80
8 | 5.177194 | 4.647807 | 80
8 | 5.161396 | 4.218102 | 80
8 | 5.09171 | 4.37781 | 80
8 | 5.09171 | 4.8196 | 80
8 | 5.061615 | 4.642377 | 80
8 | 4.951394 | 4.852853 | 80
8 | 4.951394 | 4.880454 | 80
8 | 4.937826 | 4.80853 | 80
8 | 4.931203 | 4.711641 | 80
8 | 4.876869 | 4.497684 | 80
8 | 4.874736 | 4.773949 | 80
8 | 4.862488 | 4.616023 | 80
8 | 4.800577 | 4.513155 | 80
8 | 4.800577 | 4.281497 | 80
8 | 4.781336 | 4.864428 | 80
8 | 4.781336 | 5.277622 | 80
8 | 4.710582 | 4.257898 | 80
8 | 4.668026 | 4.824572 | 80
8 | 4.668026 | 4.816978 | 80
8 | 4.634495 | 4.341965 | 80
8 | 4.634495 | 4.830606 | 80
8 | 4.597597 | 4.386905 | 80
8 | 4.597597 | 5.144426 | 80
8 | 4.532563 | 4.308257 | 80
8 | 4.46882 | 4.787536 | 80
8 | 4.46882 | 5.071827 | 80
8 | 4.429602 | 4.835427 | 80
8 | 4.429602 | 4.2352 | 80
8 | 4.428569 | 4.589079 | 80
8 | 4.428569 | 4.262696 | 80
8 | 4.427349 | 4.124687 | 80
8 | 4.342083 | 4.127187 | 80
8 | 4.241187 | 4.469784 | 80
8 | 4.202126 | 4.972122 | 80
8 | 4.195641 | 4.549236 | 80
8 | 4.193896 | 4.539874 | 80
8 | 4.193896 | 4.651549 | 80
8 | 4.153453 | 4.700189 | 80
8 | 4.11482 | 4.5715 | 80
8 | 3.94328 | 4.456862 | 80
8 | 3.891613 | 4.527608 | 80
8 | 3.579036 | 4.575167 | 80
8 | 3.579036 | 4.709444 | 80
8 | 3.512048 | 3.045022 | 120
8 | 3.446357 | 3.163566 | 120
8 | 3.441361 | 2.97862 | 120
8 | 3.435281 | 3.130284 | 120
8 | 3.403381 | 3.358874 | 120
8 | 3.366868 | 3.368355 | 120
8 | 3.334457 | 3.197355 | 120
8 | 3.322259 | 2.921917 | 120
8 | 3.253546 | 3.208284 | 120
8 | 3.187649 | 3.095127 | 120
8 | 3.166883 | 3.117149 | 120
8 | 3.135556 | 3.021562 | 120
8 | 3.135556 | 3.423361 | 120
8 | 3.078738 | 3.275303 | 120
8 | 3.046847 | 3.077083 | 120
8 | 2.999616 | 3.22125 | 120
8 | 2.999616 | 3.487765 | 120
8 | 2.99091 | 3.194467 | 120
8 | 2.99091 | 3.447913 | 120
8 | 2.988287 | 3.089245 | 120
8 | 2.988287 | 3.491416 | 120
8 | 2.983837 | 3.304021 | 120
8 | 2.980854 | 3.347674 | 120
8 | 2.916525 | 3.3543 | 120
8 | 2.906329 | 3.375146 | 120
8 | 2.762623 | 3.338017 | 120
8 | 2.759207 | 2.996125 | 120
8 | 2.759207 | 3.535795 | 120
8 | 2.740703 | 3.281916 | 120
8 | 2.732484 | 3.073225 | 120
8 | 2.732482 | 3.507959 | 120
8 | 2.732482 | 3.423131 | 120
8 | 2.708182 | 3.233203 | 120
8 | 2.658266 | 3.127041 | 120
8 | 2.658266 | 3.572246 | 120
8 | 2.651119 | 3.254821 | 120
8 | 2.6114 | 3.102983 | 120
8 | 2.57464 | 3.254137 | 120
8 | 2.57464 | 3.118396 | 120
8 | 2.555928 | 3.153773 | 120
8 | 2.555928 | 3.621657 | 120
8 | 2.532564 | 3.255969 | 120
8 | 2.477525 | 3.270631 | 120
8 | 2.477525 | 3.528589 | 120
8 | 2.407442 | 3.050711 | 120
8 | 2.407442 | 3.2778 | 120
8 | 2.391303 | 3.187245 | 120
8 | 2.391303 | 3.353894 | 120
8 | 3.903392 | 3.091388 | 180
8 | 3.710535 | 2.935229 | 180
8 | 3.586016 | 3.052548 | 180
8 | 3.355593 | 3.160226 | 180
8 | 3.307771 | 3.280301 | 180
8 | 3.295775 | 3.230507 | 180
8 | 3.248356 | 2.909078 | 180
8 | 3.244334 | 3.035952 | 180
8 | 3.244334 | 3.207305 | 180
8 | 3.228683 | 2.963341 | 180
8 | 3.221553 | 3.287747 | 180
8 | 3.221553 | 3.254896 | 180
8 | 3.164793 | 3.121997 | 180
8 | 3.130719 | 3.184877 | 180
8 | 3.088939 | 3.23742 | 180
8 | 3.088939 | 3.197947 | 180
8 | 3.031084 | 3.00248 | 180
8 | 3.026596 | 2.891823 | 180
8 | 3.004924 | 3.229416 | 180
8 | 3.004924 | 3.141766 | 180
8 | 2.988993 | 3.059993 | 180
8 | 2.901468 | 3.00666 | 180
8 | 2.891949 | 3.117876 | 180
8 | 2.810091 | 2.804202 | 180
8 | 2.810091 | 3.27809 | 180
8 | 2.804634 | 3.068679 | 180
8 | 2.749944 | 3.144769 | 180
8 | 2.749402 | 2.984641 | 180
8 | 2.749402 | 3.261892 | 180
8 | 2.741481 | 3.245346 | 180
8 | 2.703246 | 3.196236 | 180
8 | 2.703246 | 3.35638 | 180
8 | 2.650092 | 3.430429 | 180
8 | 2.650092 | 3.191757 | 180
8 | 2.613074 | 3.11263 | 180
8 | 2.613074 | 3.285795 | 180
8 | 2.56853 | 3.206728 | 180
8 | 2.56853 | 3.257676 | 180
8 | 2.550422 | 3.072214 | 180
8 | 2.550422 | 3.287623 | 180
8 | 2.542234 | 3.038117 | 180
8 | 2.502618 | 3.143545 | 180
8 | 2.501797 | 3.06154 | 180
8 | 2.501797 | 3.234843 | 180
8 | 2.475059 | 2.971495 | 180
8 | 2.46683 | 3.060003 | 180
8 | 2.353928 | 2.896808 | 180
8 | 1.800526 | 3.147551 | 180