## Sheet1
id_probeta | Ra_real | Ra_predicho | Grano
9 | 9.50271 | 7.509996 | 40
9 | 9.50271 | 7.116657 | 40
9 | 8.848967 | 6.807115 | 40
9 | 8.848967 | 7.401125 | 40
9 | 8.809645 | 7.287032 | 40
9 | 8.809645 | 7.230124 | 40
9 | 8.668116 | 6.926408 | 40
9 | 8.668116 | 6.979477 | 40
9 | 8.555643 | 7.198353 | 40
9 | 8.344558 | 7.089781 | 40
9 | 8.344558 | 7.235848 | 40
9 | 8.054465 | 7.08565 | 40
9 | 7.660168 | 7.477388 | 40
9 | 7.660168 | 7.784389 | 40
9 | 7.47709 | 6.331879 | 40
9 | 7.398098 | 6.401525 | 40
9 | 7.098502 | 6.957278 | 40
9 | 7.060646 | 6.868216 | 40
9 | 7.05454 | 7.091977 | 40
9 | 7.003408 | 7.035522 | 40
9 | 6.990349 | 6.726517 | 40
9 | 6.828891 | 6.302312 | 40
9 | 6.801709 | 6.285338 | 40
9 | 6.557379 | 6.70213 | 40
9 | 5.956735 | 7.124625 | 40
9 | 5.899919 | 6.859892 | 40
9 | 5.713124 | 6.222219 | 40
9 | 5.624641 | 5.856284 | 40
9 | 5.624641 | 6.435133 | 40
9 | 5.607978 | 6.050324 | 40
9 | 5.607978 | 6.654541 | 40
9 | 5.561604 | 5.611308 | 40
9 | 5.561604 | 6.918136 | 40
9 | 5.543734 | 6.215399 | 40
9 | 5.343558 | 5.757001 | 40
9 | 5.343558 | 6.381682 | 40
9 | 5.295368 | 6.592793 | 40
9 | 5.245327 | 6.698024 | 40
9 | 5.182482 | 6.425158 | 40
9 | 5.157361 | 6.069788 | 40
9 | 5.037875 | 5.816214 | 40
9 | 5.037875 | 6.507682 | 40
9 | 4.946697 | 7.016623 | 40
9 | 4.930737 | 6.429178 | 40
9 | 4.805884 | 6.618106 | 40
9 | 4.7416 | 6.832702 | 40
9 | 4.425783 | 5.710198 | 40
9 | 4.425783 | 6.71819 | 40
9 | 5.8653 | 5.218456 | 80
9 | 5.8653 | 5.400506 | 80
9 | 5.734797 | 4.922075 | 80
9 | 5.734797 | 5.011936 | 80
9 | 5.650521 | 5.084009 | 80
9 | 5.650521 | 4.956935 | 80
9 | 5.376617 | 4.887642 | 80
9 | 5.376617 | 5.316132 | 80
9 | 5.279752 | 4.693628 | 80
9 | 5.279752 | 4.59081 | 80
9 | 5.124336 | 4.852192 | 80
9 | 5.112701 | 4.88731 | 80
9 | 5.096495 | 5.036026 | 80
9 | 5.096495 | 4.737024 | 80
9 | 5.002643 | 4.919992 | 80
9 | 4.998264 | 5.35484 | 80
9 | 4.934475 | 5.251188 | 80
9 | 4.929952 | 4.814201 | 80
9 | 4.854361 | 4.338838 | 80
9 | 4.548819 | 4.388915 | 80
9 | 4.548819 | 4.765708 | 80
9 | 4.52817 | 4.377967 | 80
9 | 4.52817 | 4.865003 | 80
9 | 4.451535 | 4.588421 | 80
9 | 4.451535 | 4.680172 | 80
9 | 4.394666 | 5.028055 | 80
9 | 4.305518 | 4.441508 | 80
9 | 4.305518 | 4.847027 | 80
9 | 4.260871 | 4.986149 | 80
9 | 4.16458 | 4.763433 | 80
9 | 4.138104 | 4.766496 | 80
9 | 4.135587 | 4.611773 | 80
9 | 4.135587 | 5.011613 | 80
9 | 4.102824 | 4.832355 | 80
9 | 4.08675 | 4.83354 | 80
9 | 4.005837 | 4.866558 | 80
9 | 3.925838 | 4.739974 | 80
9 | 3.88935 | 4.662123 | 80
9 | 3.810478 | 4.540694 | 80
9 | 3.761843 | 4.641713 | 80
9 | 3.703123 | 4.780679 | 80
9 | 3.652748 | 4.240301 | 80
9 | 3.652748 | 5.027504 | 80
9 | 3.646296 | 4.917552 | 80
9 | 3.937361 | 2.781317 | 120
9 | 3.937361 | 3.081402 | 120
9 | 3.818936 | 2.844695 | 120
9 | 3.818936 | 3.24257 | 120
9 | 3.806152 | 2.865719 | 120
9 | 3.806152 | 3.476325 | 120
9 | 3.742723 | 3.417685 | 120
9 | 3.702948 | 2.769289 | 120
9 | 3.702948 | 3.04193 | 120
9 | 3.410858 | 3.078734 | 120
9 | 3.351983 | 3.332989 | 120
9 | 3.346503 | 3.607625 | 120
9 | 3.338964 | 3.24736 | 120
9 | 3.245888 | 3.021146 | 120
9 | 3.245888 | 3.449913 | 120
9 | 3.121997 | 3.171597 | 120
9 | 3.115277 | 3.082863 | 120
9 | 3.115277 | 3.190965 | 120
9 | 3.11088 | 3.330467 | 120
9 | 3.047727 | 3.265684 | 120
9 | 3.037987 | 3.177246 | 120
9 | 3.037987 | 3.876194 | 120
9 | 3.023162 | 3.431557 | 120
9 | 3.009164 | 3.209571 | 120
9 | 3.009164 | 3.428955 | 120
9 | 3.003804 | 3.220853 | 120
9 | 2.938307 | 3.426837 | 120
9 | 2.919391 | 3.223892 | 120
9 | 2.899694 | 3.197571 | 120
9 | 2.879842 | 3.249725 | 120
9 | 2.869103 | 3.163256 | 120
9 | 2.840086 | 3.340407 | 120
9 | 2.825362 | 3.010014 | 120
9 | 2.825362 | 3.361054 | 120
9 | 2.771349 | 3.184421 | 120
9 | 2.757024 | 2.815451 | 120
9 | 2.722927 | 3.188683 | 120
9 | 2.72157 | 3.112623 | 120
9 | 2.72157 | 3.723933 | 120
9 | 2.474603 | 2.980869 | 120
9 | 4.017018 | 2.685394 | 180
9 | 4.017018 | 2.752189 | 180
9 | 3.912341 | 2.60293 | 180
9 | 3.912341 | 2.568489 | 180
9 | 3.865084 | 2.602207 | 180
9 | 3.865084 | 2.804132 | 180
9 | 3.797529 | 3.114249 | 180
9 | 3.750413 | 2.876069 | 180
9 | 3.596793 | 3.162296 | 180
9 | 3.50074 | 3.126659 | 180
9 | 3.420305 | 2.978135 | 180
9 | 3.383893 | 3.089784 | 180
9 | 3.345695 | 2.77919 | 180
9 | 3.343016 | 2.5855 | 180
9 | 3.343016 | 2.750016 | 180
9 | 3.32431 | 2.634065 | 180
9 | 3.32431 | 3.065325 | 180
9 | 3.322929 | 3.006419 | 180
9 | 3.218115 | 3.309987 | 180
9 | 3.168843 | 3.010752 | 180
9 | 3.16474 | 2.649081 | 180
9 | 3.16474 | 2.848305 | 180
9 | 2.982307 | 3.146305 | 180
9 | 2.709212 | 2.777263 | 180
9 | 2.709212 | 3.092172 | 180
9 | 2.67642 | 2.803317 | 180
9 | 2.67642 | 3.029041 | 180
9 | 2.655475 | 2.742725 | 180
9 | 2.616376 | 2.850014 | 180
9 | 2.616376 | 3.061146 | 180
9 | 2.601232 | 2.754143 | 180
9 | 2.601232 | 3.149978 | 180
9 | 2.578229 | 2.818937 | 180
9 | 2.524958 | 2.875452 | 180
9 | 2.522922 | 2.896497 | 180
9 | 2.522922 | 3.047507 | 180
9 | 2.494413 | 2.806716 | 180
9 | 2.494413 | 3.107659 | 180
9 | 2.346228 | 2.939707 | 180
9 | 2.301593 | 2.798486 | 180
9 | 2.297886 | 2.871062 | 180
9 | 2.286655 | 2.940664 | 180
9 | 2.251859 | 3.053858 | 180
9 | 2.226438 | 3.156893 | 180
9 | 2.160746 | 3.023659 | 180
9 | 2.134747 | 2.796643 | 180
9 | 2.056169 | 3.082195 | 180