## Sheet1
id_probeta | Ra_real | Ra_predicho | Grano
6 | 9.257349 | 8.423009 | 40
6 | 9.037224 | 7.666025 | 40
6 | 8.972047 | 8.411325 | 40
6 | 8.613867 | 8.37377 | 40
6 | 8.02672 | 6.966052 | 40
6 | 7.905219 | 8.790431 | 40
6 | 7.691443 | 8.407495 | 40
6 | 7.635336 | 8.065251 | 40
6 | 7.369694 | 8.695959 | 40
6 | 7.36236 | 6.888833 | 40
6 | 7.288443 | 7.682887 | 40
6 | 6.958722 | 7.562001 | 40
6 | 6.733455 | 7.998125 | 40
6 | 6.697651 | 6.814861 | 40
6 | 6.691686 | 6.598701 | 40
6 | 6.575579 | 6.84014 | 40
6 | 6.426711 | 6.818061 | 40
6 | 6.038439 | 6.698624 | 40
6 | 5.929181 | 8.211686 | 40
6 | 5.769657 | 6.81884 | 40
6 | 5.66818 | 6.620862 | 40
6 | 5.64086 | 6.740454 | 40
6 | 5.560518 | 7.25392 | 40
6 | 5.51701 | 7.063421 | 40
6 | 5.408194 | 6.892211 | 40
6 | 5.368091 | 7.271862 | 40
6 | 5.305038 | 6.517221 | 40
6 | 5.152163 | 7.881756 | 40
6 | 5.134003 | 7.036957 | 40
6 | 5.016788 | 6.961148 | 40
6 | 4.886505 | 7.130969 | 40
6 | 4.819507 | 6.573459 | 40
6 | 4.799769 | 7.403488 | 40
6 | 4.558749 | 6.35078 | 40
6 | 4.458835 | 7.217926 | 40
6 | 5.443952 | 5.939178 | 80
6 | 5.20369 | 5.330544 | 80
6 | 5.20369 | 4.421258 | 80
6 | 5.069092 | 4.830143 | 80
6 | 4.991607 | 4.82215 | 80
6 | 4.876555 | 4.381944 | 80
6 | 4.857335 | 5.349567 | 80
6 | 4.785823 | 4.88986 | 80
6 | 4.7685 | 4.48424 | 80
6 | 4.726484 | 4.63821 | 80
6 | 4.704718 | 4.576812 | 80
6 | 4.561088 | 4.939439 | 80
6 | 4.552434 | 4.764095 | 80
6 | 4.526915 | 4.483287 | 80
6 | 4.445856 | 4.432702 | 80
6 | 4.402272 | 4.848273 | 80
6 | 4.383435 | 4.345284 | 80
6 | 4.373971 | 4.83805 | 80
6 | 4.308467 | 4.885999 | 80
6 | 4.306958 | 4.225992 | 80
6 | 4.30415 | 4.515577 | 80
6 | 4.2049 | 4.29586 | 80
6 | 4.087427 | 5.201167 | 80
6 | 4.079618 | 4.446643 | 80
6 | 4.070456 | 4.58061 | 80
6 | 4.044149 | 4.615739 | 80
6 | 4.01687 | 4.628853 | 80
6 | 3.979992 | 4.671644 | 80
6 | 3.902053 | 5.187412 | 80
6 | 3.870758 | 4.455424 | 80
6 | 3.85897 | 5.006564 | 80
6 | 3.702001 | 5.013405 | 80
6 | 3.585216 | 4.893359 | 80
6 | 3.486606 | 5.154248 | 80
6 | 3.413222 | 4.652391 | 80
6 | 3.380085 | 5.66486 | 80
6 | 3.871492 | 3.432247 | 120
6 | 3.870185 | 3.226188 | 120
6 | 3.48087 | 3.129671 | 120
6 | 3.462734 | 3.02541 | 120
6 | 3.382497 | 3.572511 | 120
6 | 3.373945 | 3.317268 | 120
6 | 3.343121 | 3.689073 | 120
6 | 3.318473 | 3.818817 | 120
6 | 3.279543 | 3.410428 | 120
6 | 3.248865 | 3.288193 | 120
6 | 3.14582 | 3.317949 | 120
6 | 3.127844 | 3.171321 | 120
6 | 3.044358 | 2.888704 | 120
6 | 3.036087 | 3.238565 | 120
6 | 2.947343 | 3.292653 | 120
6 | 2.931412 | 2.901222 | 120
6 | 2.924336 | 3.206256 | 120
6 | 2.921055 | 3.116092 | 120
6 | 2.887336 | 3.309537 | 120
6 | 2.827499 | 3.082508 | 120
6 | 2.813202 | 2.989519 | 120
6 | 2.751786 | 3.071034 | 120
6 | 2.744236 | 3.123508 | 120
6 | 2.736213 | 2.950072 | 120
6 | 2.73554 | 3.410839 | 120
6 | 2.677528 | 3.333675 | 120
6 | 2.664211 | 3.053732 | 120
6 | 2.656525 | 3.096426 | 120
6 | 2.592085 | 2.775393 | 120
6 | 2.581599 | 3.115302 | 120
6 | 2.548369 | 2.713887 | 120
6 | 2.521134 | 3.974435 | 120
6 | 2.516045 | 2.726533 | 120
6 | 2.505868 | 3.523449 | 120
6 | 2.499281 | 2.800749 | 120
6 | 2.435211 | 2.783815 | 120
6 | 3.780057 | 3.051455 | 180
6 | 3.631407 | 3.108227 | 180
6 | 3.512876 | 2.836275 | 180
6 | 3.506871 | 2.895624 | 180
6 | 3.349247 | 2.636771 | 180
6 | 3.338261 | 2.906898 | 180
6 | 3.304957 | 2.892491 | 180
6 | 3.253872 | 3.021701 | 180
6 | 3.063958 | 3.245377 | 180
6 | 3.03331 | 3.145111 | 180
6 | 2.966829 | 3.221896 | 180
6 | 2.92177 | 2.8016 | 180
6 | 2.860527 | 2.699453 | 180
6 | 2.740922 | 3.339908 | 180
6 | 2.691773 | 2.88238 | 180
6 | 2.671683 | 2.837917 | 180
6 | 2.665131 | 2.759057 | 180
6 | 2.642192 | 2.808724 | 180
6 | 2.500947 | 2.985352 | 180
6 | 2.462971 | 2.644161 | 180
6 | 2.419893 | 2.716811 | 180
6 | 2.383638 | 3.173759 | 180
6 | 2.365169 | 2.844742 | 180
6 | 2.364884 | 3.350956 | 180
6 | 2.303651 | 3.094902 | 180
6 | 2.292573 | 2.882785 | 180
6 | 2.257124 | 2.650534 | 180
6 | 2.117646 | 3.107003 | 180
6 | 2.102057 | 2.935742 | 180
6 | 2.101429 | 3.273747 | 180
6 | 2.010467 | 2.939858 | 180
6 | 2.003628 | 2.608133 | 180
6 | 1.75033 | 2.727052 | 180
6 | 1.750121 | 3.305437 | 180