## Sheet1
id_probeta | Rz_real | Rz_predicho | Grano
7 | 48.92787 | 38.20633 | 40
7 | 46.57977 | 38.4381 | 40
7 | 46.57977 | 42.74987 | 40
7 | 41.07475 | 39.55993 | 40
7 | 45.3591 | 40.99678 | 40
7 | 37.40798 | 39.16655 | 40
7 | 40.97093 | 38.75255 | 40
7 | 41.23607 | 38.40889 | 40
7 | 41.23607 | 43.45431 | 40
7 | 41.42899 | 36.71006 | 40
7 | 40.22866 | 38.82742 | 40
7 | 39.63966 | 38.8591 | 40
7 | 40.44315 | 39.06985 | 40
7 | 39.66567 | 39.45447 | 40
7 | 36.54937 | 40.91741 | 40
7 | 46.85454 | 38.73788 | 40
7 | 41.4149 | 38.17379 | 40
7 | 41.4149 | 39.84139 | 40
7 | 40.4778 | 39.11474 | 40
7 | 40.4778 | 44.91773 | 40
7 | 36.91416 | 39.66758 | 40
7 | 36.91416 | 38.96105 | 40
7 | 34.52476 | 36.3534 | 40
7 | 40.44783 | 37.44069 | 40
7 | 37.55384 | 38.03687 | 40
7 | 40.80723 | 38.36071 | 40
7 | 40.80723 | 39.46544 | 40
7 | 36.89323 | 38.4619 | 40
7 | 36.89323 | 42.69205 | 40
7 | 38.64191 | 35.95208 | 40
7 | 34.5715 | 39.46367 | 40
7 | 34.5715 | 42.14141 | 40
7 | 39.05059 | 37.46128 | 40
7 | 36.51266 | 38.19719 | 40
7 | 36.51266 | 41.31702 | 40
7 | 34.64774 | 37.13154 | 40
7 | 34.98202 | 36.32192 | 40
7 | 37.811 | 36.44059 | 40
7 | 37.36294 | 39.47758 | 40
7 | 37.36294 | 41.2553 | 40
7 | 34.00062 | 35.38115 | 40
7 | 32.05282 | 37.63874 | 40
7 | 32.82513 | 37.05312 | 40
7 | 34.94221 | 39.38228 | 40
7 | 34.94221 | 40.24111 | 40
7 | 30.47497 | 36.42414 | 40
7 | 33.68195 | 37.93703 | 40
7 | 33.68195 | 38.34948 | 40
7 | 40.35006 | 30.82923 | 80
7 | 39.41781 | 29.86065 | 80
7 | 33.31005 | 30.40368 | 80
7 | 38.23169 | 29.0706 | 80
7 | 36.15964 | 28.10054 | 80
7 | 35.08832 | 29.18264 | 80
7 | 39.11551 | 29.04326 | 80
7 | 34.28978 | 29.60095 | 80
7 | 34.28767 | 30.3125 | 80
7 | 33.0515 | 27.99891 | 80
7 | 33.0515 | 29.61559 | 80
7 | 32.97691 | 28.77239 | 80
7 | 33.68151 | 28.36533 | 80
7 | 33.68767 | 27.20889 | 80
7 | 33.68767 | 29.37591 | 80
7 | 32.67942 | 27.68704 | 80
7 | 35.6665 | 27.4737 | 80
7 | 33.54804 | 28.50512 | 80
7 | 32.34023 | 28.31492 | 80
7 | 32.56188 | 26.97443 | 80
7 | 32.56188 | 29.15317 | 80
7 | 33.16643 | 27.53511 | 80
7 | 33.16643 | 29.49202 | 80
7 | 33.40837 | 28.08946 | 80
7 | 30.31521 | 26.32946 | 80
7 | 30.31521 | 29.66665 | 80
7 | 31.77425 | 29.87348 | 80
7 | 31.27783 | 27.00648 | 80
7 | 32.31111 | 28.25083 | 80
7 | 32.05431 | 28.1683 | 80
7 | 29.93679 | 25.66804 | 80
7 | 29.93679 | 29.92301 | 80
7 | 29.57065 | 27.10951 | 80
7 | 29.57065 | 30.26727 | 80
7 | 30.0181 | 26.415 | 80
7 | 31.51758 | 27.24463 | 80
7 | 31.51758 | 30.12136 | 80
7 | 30.15194 | 26.04331 | 80
7 | 30.15194 | 30.0458 | 80
7 | 28.1772 | 28.29082 | 80
7 | 28.33584 | 27.46299 | 80
7 | 26.06143 | 27.63046 | 80
7 | 26.04694 | 26.87114 | 80
7 | 26.04694 | 30.13368 | 80
7 | 28.04521 | 27.21181 | 80
7 | 28.04521 | 29.68349 | 80
7 | 25.62575 | 21.05205 | 120
7 | 25.50725 | 21.76133 | 120
7 | 27.13388 | 21.51221 | 120
7 | 23.10748 | 20.46222 | 120
7 | 22.83938 | 18.04315 | 120
7 | 22.83938 | 21.87164 | 120
7 | 23.76802 | 20.53394 | 120
7 | 24.55384 | 21.47165 | 120
7 | 22.55034 | 21.29378 | 120
7 | 25.09425 | 19.67361 | 120
7 | 25.09425 | 21.0258 | 120
7 | 22.37422 | 17.81998 | 120
7 | 22.37422 | 20.94731 | 120
7 | 25.99344 | 21.58369 | 120
7 | 23.38807 | 20.93546 | 120
7 | 24.84129 | 18.88238 | 120
7 | 24.84129 | 20.78423 | 120
7 | 23.5284 | 22.45453 | 120
7 | 24.24779 | 21.46419 | 120
7 | 22.07015 | 18.82758 | 120
7 | 22.07015 | 21.27206 | 120
7 | 21.77467 | 18.7337 | 120
7 | 21.77467 | 22.196 | 120
7 | 20.97315 | 21.31241 | 120
7 | 22.86986 | 20.00558 | 120
7 | 21.35547 | 16.97736 | 120
7 | 21.35547 | 21.3699 | 120
7 | 22.56969 | 19.37729 | 120
7 | 22.56969 | 21.32898 | 120
7 | 21.69243 | 19.06835 | 120
7 | 21.69243 | 20.79869 | 120
7 | 19.76832 | 20.41748 | 120
7 | 20.14257 | 20.81415 | 120
7 | 20.85944 | 20.47879 | 120
7 | 23.47656 | 21.14287 | 120
7 | 22.41219 | 19.20605 | 120
7 | 22.41219 | 20.50608 | 120
7 | 24.87616 | 22.46525 | 120
7 | 20.24542 | 21.23082 | 120
7 | 22.92077 | 21.20802 | 120
7 | 21.51495 | 19.05454 | 120
7 | 21.51495 | 20.70338 | 120
7 | 21.16613 | 22.92937 | 120
7 | 19.7409 | 22.20917 | 120
7 | 18.95843 | 22.97091 | 120
7 | 20.79124 | 22.59283 | 120
7 | 20.09032 | 18.95631 | 120
7 | 20.09032 | 21.92786 | 120
7 | 26.70469 | 21.66637 | 180
7 | 27.07446 | 21.23607 | 180
7 | 28.26867 | 23.00036 | 180
7 | 27.95545 | 21.53135 | 180
7 | 24.50334 | 21.67183 | 180
7 | 25.6787 | 21.18862 | 180
7 | 29.68208 | 20.40549 | 180
7 | 29.68208 | 21.90854 | 180
7 | 24.36132 | 21.9465 | 180
7 | 25.18237 | 20.84947 | 180
7 | 25.18835 | 22.56437 | 180
7 | 27.6022 | 23.18661 | 180
7 | 25.41982 | 23.41698 | 180
7 | 23.65301 | 18.59378 | 180
7 | 23.65301 | 21.5832 | 180
7 | 24.54437 | 22.40329 | 180
7 | 23.5256 | 22.37025 | 180
7 | 23.52079 | 20.15572 | 180
7 | 23.52079 | 22.52427 | 180
7 | 23.56689 | 22.43158 | 180
7 | 21.79249 | 22.29925 | 180
7 | 23.48613 | 18.94473 | 180
7 | 23.48613 | 22.26595 | 180
7 | 26.29901 | 22.79619 | 180
7 | 22.86269 | 19.47915 | 180
7 | 22.86269 | 21.54028 | 180
7 | 23.26778 | 20.1269 | 180
7 | 23.26778 | 21.64488 | 180
7 | 22.8136 | 19.25307 | 180
7 | 22.8136 | 21.35671 | 180
7 | 22.07057 | 21.47864 | 180
7 | 21.00051 | 22.96794 | 180
7 | 21.95993 | 19.0356 | 180
7 | 21.95993 | 22.24962 | 180
7 | 24.52623 | 21.87905 | 180
7 | 20.2335 | 19.35648 | 180
7 | 20.2335 | 21.54201 | 180
7 | 20.65601 | 19.42751 | 180
7 | 20.65601 | 21.06638 | 180
7 | 22.29159 | 22.67968 | 180
7 | 17.40393 | 21.44728 | 180
7 | 20.34209 | 22.43052 | 180
7 | 21.29593 | 19.65521 | 180
7 | 21.29593 | 21.83269 | 180
7 | 18.12745 | 21.52558 | 180
7 | 20.17327 | 20.20991 | 180
7 | 20.17327 | 22.22904 | 180
7 | 17.95629 | 21.1506 | 180