## Sheet1
id_probeta | Ra_real | Ra_predicho | Grano
7 | 7.310276 | 6.643371 | 40
7 | 6.964769 | 5.725976 | 40
7 | 6.964769 | 6.29643 | 40
7 | 6.876636 | 6.162378 | 40
7 | 6.870111 | 6.472301 | 40
7 | 6.779515 | 6.006975 | 40
7 | 6.732797 | 6.107429 | 40
7 | 6.579872 | 5.841781 | 40
7 | 6.579872 | 7.280392 | 40
7 | 6.568463 | 5.825361 | 40
7 | 6.526143 | 6.868373 | 40
7 | 6.522517 | 6.482507 | 40
7 | 6.409818 | 6.547367 | 40
7 | 6.265697 | 6.360524 | 40
7 | 6.203621 | 5.928664 | 40
7 | 6.20361 | 6.382979 | 40
7 | 6.119159 | 6.728683 | 40
7 | 6.119159 | 7.078445 | 40
7 | 6.073589 | 6.327056 | 40
7 | 6.073589 | 7.226519 | 40
7 | 6.057548 | 7.054739 | 40
7 | 6.057548 | 6.428312 | 40
7 | 6.022575 | 5.995584 | 40
7 | 5.991593 | 5.623762 | 40
7 | 5.980308 | 6.564635 | 40
7 | 5.966119 | 6.421618 | 40
7 | 5.966119 | 6.707953 | 40
7 | 5.87209 | 6.196198 | 40
7 | 5.87209 | 7.148187 | 40
7 | 5.804349 | 5.579129 | 40
7 | 5.795798 | 5.882783 | 40
7 | 5.795798 | 6.479844 | 40
7 | 5.779382 | 5.871972 | 40
7 | 5.765616 | 5.903274 | 40
7 | 5.765616 | 6.855799 | 40
7 | 5.712483 | 5.924031 | 40
7 | 5.700342 | 5.718398 | 40
7 | 5.687802 | 5.726628 | 40
7 | 5.535744 | 6.747847 | 40
7 | 5.535744 | 6.598954 | 40
7 | 5.347779 | 5.814685 | 40
7 | 5.297364 | 6.327844 | 40
7 | 5.071712 | 5.802071 | 40
7 | 5.026201 | 6.504156 | 40
7 | 5.026201 | 5.872042 | 40
7 | 4.985102 | 6.512904 | 40
7 | 4.918765 | 6.59817 | 40
7 | 4.918765 | 6.165101 | 40
7 | 5.972862 | 5.025024 | 80
7 | 5.606556 | 4.684297 | 80
7 | 5.280448 | 4.526292 | 80
7 | 5.223804 | 3.947944 | 80
7 | 5.222856 | 4.319062 | 80
7 | 5.15924 | 4.860116 | 80
7 | 5.116547 | 4.259197 | 80
7 | 5.043098 | 4.134344 | 80
7 | 4.905174 | 4.471376 | 80
7 | 4.881024 | 4.531119 | 80
7 | 4.881024 | 4.760981 | 80
7 | 4.84813 | 4.368796 | 80
7 | 4.728019 | 4.300088 | 80
7 | 4.710104 | 4.438097 | 80
7 | 4.710104 | 4.662839 | 80
7 | 4.690875 | 4.735246 | 80
7 | 4.674266 | 4.183377 | 80
7 | 4.631291 | 4.386223 | 80
7 | 4.593279 | 4.181496 | 80
7 | 4.566636 | 4.224665 | 80
7 | 4.566636 | 4.040442 | 80
7 | 4.540766 | 4.286943 | 80
7 | 4.540766 | 4.483361 | 80
7 | 4.528693 | 4.662307 | 80
7 | 4.528621 | 4.328557 | 80
7 | 4.528621 | 4.703763 | 80
7 | 4.517849 | 4.609061 | 80
7 | 4.503604 | 4.158385 | 80
7 | 4.479494 | 4.177443 | 80
7 | 4.426241 | 4.166443 | 80
7 | 4.378335 | 3.924848 | 80
7 | 4.378335 | 4.387224 | 80
7 | 4.369834 | 4.374669 | 80
7 | 4.369834 | 4.230775 | 80
7 | 4.294709 | 3.910783 | 80
7 | 4.183362 | 4.369303 | 80
7 | 4.183362 | 4.49157 | 80
7 | 4.174417 | 3.780188 | 80
7 | 4.174417 | 4.294533 | 80
7 | 4.132969 | 3.703551 | 80
7 | 4.040356 | 4.017356 | 80
7 | 4.01807 | 4.47724 | 80
7 | 3.983972 | 4.096479 | 80
7 | 3.983972 | 3.8506 | 80
7 | 3.94318 | 4.38258 | 80
7 | 3.94318 | 4.820181 | 80
7 | 3.616092 | 2.968465 | 120
7 | 3.59465 | 3.08065 | 120
7 | 3.536504 | 2.766993 | 120
7 | 3.415876 | 2.707144 | 120
7 | 3.375092 | 2.958456 | 120
7 | 3.375092 | 2.92216 | 120
7 | 3.372604 | 2.724076 | 120
7 | 3.237032 | 2.987732 | 120
7 | 3.188123 | 3.034514 | 120
7 | 3.185033 | 2.954683 | 120
7 | 3.185033 | 3.169812 | 120
7 | 3.166267 | 2.878041 | 120
7 | 3.166267 | 2.859124 | 120
7 | 3.13117 | 3.203001 | 120
7 | 3.111623 | 2.890504 | 120
7 | 3.101833 | 2.827674 | 120
7 | 3.101833 | 3.274762 | 120
7 | 3.067404 | 3.157182 | 120
7 | 3.061613 | 2.909645 | 120
7 | 3.052052 | 3.013716 | 120
7 | 3.052052 | 2.809086 | 120
7 | 3.036154 | 2.90248 | 120
7 | 3.036154 | 3.123793 | 120
7 | 3.019536 | 2.887843 | 120
7 | 3.014439 | 2.582746 | 120
7 | 2.998199 | 2.641973 | 120
7 | 2.998199 | 2.958173 | 120
7 | 2.996226 | 3.044911 | 120
7 | 2.996226 | 3.195475 | 120
7 | 2.956262 | 2.768315 | 120
7 | 2.956262 | 3.271869 | 120
7 | 2.953469 | 2.636977 | 120
7 | 2.937826 | 3.110261 | 120
7 | 2.897815 | 2.568453 | 120
7 | 2.882392 | 3.196889 | 120
7 | 2.857876 | 2.913049 | 120
7 | 2.857876 | 3.173301 | 120
7 | 2.845917 | 2.700428 | 120
7 | 2.845913 | 2.731258 | 120
7 | 2.816656 | 2.867716 | 120
7 | 2.741264 | 2.796838 | 120
7 | 2.741264 | 3.306767 | 120
7 | 2.692428 | 2.718448 | 120
7 | 2.643444 | 3.03945 | 120
7 | 2.633549 | 2.963541 | 120
7 | 2.571129 | 3.373861 | 120
7 | 2.569234 | 3.081744 | 120
7 | 2.569234 | 3.01843 | 120
7 | 3.652957 | 2.686899 | 180
7 | 3.471225 | 2.71769 | 180
7 | 3.407126 | 2.904779 | 180
7 | 3.309568 | 2.973916 | 180
7 | 3.291605 | 2.965776 | 180
7 | 3.259056 | 2.935975 | 180
7 | 3.243496 | 2.891201 | 180
7 | 3.243496 | 2.997212 | 180
7 | 3.198445 | 2.948603 | 180
7 | 3.181896 | 2.717649 | 180
7 | 3.104484 | 2.496623 | 180
7 | 2.975424 | 2.947718 | 180
7 | 2.961181 | 2.922262 | 180
7 | 2.923008 | 2.43524 | 180
7 | 2.923008 | 2.727323 | 180
7 | 2.919583 | 2.648997 | 180
7 | 2.917121 | 2.760396 | 180
7 | 2.890725 | 2.671347 | 180
7 | 2.890725 | 3.123078 | 180
7 | 2.885101 | 2.694277 | 180
7 | 2.864504 | 2.853501 | 180
7 | 2.846339 | 2.689503 | 180
7 | 2.846339 | 2.88965 | 180
7 | 2.820666 | 2.814173 | 180
7 | 2.818065 | 2.310561 | 180
7 | 2.818065 | 3.135683 | 180
7 | 2.788237 | 2.500208 | 180
7 | 2.788237 | 3.10998 | 180
7 | 2.770629 | 2.586352 | 180
7 | 2.770629 | 2.896949 | 180
7 | 2.759228 | 2.649499 | 180
7 | 2.723244 | 2.667794 | 180
7 | 2.696934 | 2.676049 | 180
7 | 2.696934 | 2.783565 | 180
7 | 2.646919 | 2.677166 | 180
7 | 2.555683 | 2.576375 | 180
7 | 2.555683 | 3.146241 | 180
7 | 2.523666 | 2.712323 | 180
7 | 2.523666 | 2.959217 | 180
7 | 2.498895 | 2.655617 | 180
7 | 2.461095 | 2.85342 | 180
7 | 2.449666 | 2.737476 | 180
7 | 2.423003 | 2.733655 | 180
7 | 2.423003 | 2.982382 | 180
7 | 2.416889 | 2.416274 | 180
7 | 2.38116 | 2.868604 | 180
7 | 2.38116 | 2.858593 | 180
7 | 2.236571 | 2.490766 | 180