## Sheet1
id_probeta | Rz_real | Rz_predicho | Grano
5 | 46.73829 | 55.26656 | 40
5 | 46.14378 | 54.3209 | 40
5 | 47.97597 | 55.98726 | 40
5 | 42.61074 | 54.58734 | 40
5 | 49.5909 | 47.74088 | 40
5 | 45.81033 | 57.58821 | 40
5 | 44.49911 | 58.47866 | 40
5 | 41.98537 | 59.00858 | 40
5 | 39.15747 | 56.77934 | 40
5 | 38.63711 | 53.80058 | 40
5 | 39.50206 | 49.60294 | 40
5 | 39.50206 | 50.26659 | 40
5 | 37.78656 | 52.53571 | 40
5 | 39.78206 | 46.95395 | 40
5 | 43.21589 | 57.20041 | 40
5 | 37.89484 | 48.58773 | 40
5 | 34.33383 | 46.75274 | 40
5 | 35.97599 | 46.05836 | 40
5 | 34.74199 | 49.98662 | 40
5 | 36.57064 | 48.53653 | 40
5 | 33.48743 | 48.19165 | 40
5 | 33.2295 | 53.91396 | 40
5 | 38.24744 | 48.15121 | 40
5 | 37.10004 | 44.13234 | 40
5 | 34.09449 | 47.48042 | 40
5 | 37.06615 | 46.07665 | 40
5 | 37.51144 | 49.03674 | 40
5 | 39.74512 | 47.7463 | 40
5 | 33.25536 | 48.29018 | 40
5 | 35.30943 | 43.76112 | 40
5 | 36.76386 | 44.51402 | 40
5 | 35.84208 | 46.25719 | 40
5 | 38.6066 | 45.68631 | 40
5 | 30.12864 | 49.81777 | 40
5 | 31.58285 | 46.87676 | 40
5 | 33.13711 | 45.95431 | 40
5 | 36.31994 | 42.85085 | 80
5 | 33.95219 | 39.14418 | 80
5 | 38.54689 | 38.72846 | 80
5 | 33.05299 | 38.80914 | 80
5 | 32.83796 | 42.19903 | 80
5 | 30.71086 | 41.87652 | 80
5 | 35.23066 | 41.8689 | 80
5 | 28.49358 | 41.81554 | 80
5 | 32.9483 | 41.11221 | 80
5 | 34.09894 | 40.44091 | 80
5 | 31.84219 | 37.97563 | 80
5 | 33.22095 | 37.05524 | 80
5 | 30.03995 | 38.18857 | 80
5 | 30.38204 | 38.00464 | 80
5 | 32.56222 | 39.39548 | 80
5 | 31.67803 | 38.2025 | 80
5 | 30.60364 | 38.96175 | 80
5 | 30.41573 | 39.43218 | 80
5 | 36.21456 | 42.84125 | 80
5 | 33.6773 | 41.30725 | 80
5 | 30.87311 | 37.26042 | 80
5 | 26.41552 | 36.91644 | 80
5 | 28.44592 | 40.54903 | 80
5 | 30.36943 | 36.89735 | 80
5 | 27.36913 | 42.76359 | 80
5 | 28.73837 | 37.21627 | 80
5 | 28.5903 | 37.38915 | 80
5 | 26.75383 | 37.60094 | 80
5 | 30.31001 | 41.11491 | 80
5 | 27.45362 | 38.0796 | 80
5 | 28.01206 | 37.35299 | 80
5 | 28.00355 | 38.38559 | 80
5 | 28.07508 | 38.00126 | 80
5 | 24.17053 | 37.11486 | 80
5 | 25.33135 | 38.21261 | 80
5 | 25.18823 | 37.25384 | 80
5 | 28.51966 | 28.24629 | 120
5 | 24.2462 | 27.46985 | 120
5 | 25.66677 | 27.98735 | 120
5 | 25.04312 | 27.98873 | 120
5 | 26.13051 | 26.8916 | 120
5 | 25.38177 | 29.71413 | 120
5 | 20.97411 | 26.34852 | 120
5 | 24.17709 | 27.06828 | 120
5 | 21.00492 | 27.61913 | 120
5 | 23.80623 | 29.93421 | 120
5 | 23.67436 | 29.47723 | 120
5 | 23.2313 | 26.54757 | 120
5 | 20.35887 | 26.38529 | 120
5 | 22.05609 | 29.46379 | 120
5 | 22.59257 | 29.82942 | 120
5 | 21.50943 | 26.7742 | 120
5 | 23.63886 | 26.78878 | 120
5 | 23.05515 | 26.36907 | 120
5 | 24.51988 | 27.03449 | 120
5 | 24.84869 | 27.84974 | 120
5 | 22.83532 | 27.64043 | 120
5 | 22.05605 | 26.56623 | 120
5 | 21.29691 | 29.16065 | 120
5 | 20.66755 | 27.30065 | 120
5 | 22.65201 | 29.39667 | 120
5 | 20.58438 | 29.16791 | 120
5 | 22.86825 | 27.08779 | 120
5 | 20.48045 | 27.37895 | 120
5 | 19.77918 | 26.49742 | 120
5 | 20.54063 | 28.40832 | 120
5 | 18.81604 | 26.7149 | 120
5 | 20.29524 | 29.37904 | 120
5 | 20.52591 | 28.77554 | 120
5 | 19.30639 | 29.77718 | 120
5 | 21.4798 | 26.34122 | 120
5 | 25.75034 | 28.81072 | 180
5 | 26.97758 | 28.44166 | 180
5 | 25.22982 | 28.16839 | 180
5 | 27.35883 | 26.78807 | 180
5 | 26.10473 | 28.25064 | 180
5 | 24.19463 | 26.27751 | 180
5 | 25.76867 | 28.11389 | 180
5 | 24.56848 | 26.12689 | 180
5 | 21.83465 | 26.81295 | 180
5 | 22.94424 | 26.3035 | 180
5 | 23.44421 | 27.42019 | 180
5 | 24.01981 | 30.11234 | 180
5 | 23.3652 | 29.32897 | 180
5 | 19.55733 | 28.17428 | 180
5 | 21.95273 | 31.12174 | 180
5 | 20.91226 | 27.09468 | 180
5 | 20.67782 | 29.24061 | 180
5 | 18.30837 | 26.91391 | 180
5 | 19.81848 | 27.90832 | 180
5 | 20.30029 | 27.40009 | 180
5 | 19.49222 | 27.68505 | 180
5 | 17.34863 | 26.78934 | 180
5 | 20.74594 | 26.30139 | 180
5 | 24.77075 | 30.26617 | 180
5 | 18.01667 | 26.87795 | 180
5 | 20.22283 | 29.67815 | 180
5 | 19.23733 | 30.80719 | 180
5 | 20.33383 | 29.73233 | 180
5 | 19.17669 | 30.83111 | 180
5 | 22.0856 | 29.49519 | 180
5 | 18.36672 | 27.04748 | 180
5 | 17.76289 | 26.75244 | 180
5 | 19.39801 | 28.21305 | 180
5 | 17.4244 | 28.01011 | 180
5 | 16.56607 | 30.85843 | 180
5 | 15.78266 | 29.42691 | 180