## Sheet1
id_probeta | Rz_real | Rz_predicho | Grano
7 | 48.92787 | 42.03451 | 40
7 | 46.57977 | 41.26058 | 40
7 | 46.57977 | 43.77359 | 40
7 | 41.07475 | 41.516 | 40
7 | 45.3591 | 43.02089 | 40
7 | 37.40798 | 41.43581 | 40
7 | 40.97093 | 43.63993 | 40
7 | 41.23607 | 40.51734 | 40
7 | 41.23607 | 44.58144 | 40
7 | 41.42899 | 41.28132 | 40
7 | 40.22866 | 41.03349 | 40
7 | 39.63966 | 42.05722 | 40
7 | 40.44315 | 42.02534 | 40
7 | 39.66567 | 42.18535 | 40
7 | 36.54937 | 42.29934 | 40
7 | 46.85454 | 41.27576 | 40
7 | 41.4149 | 40.87133 | 40
7 | 41.4149 | 41.57664 | 40
7 | 40.4778 | 41.71838 | 40
7 | 40.4778 | 44.4114 | 40
7 | 36.91416 | 40.44705 | 40
7 | 36.91416 | 40.17056 | 40
7 | 34.52476 | 40.21834 | 40
7 | 40.44783 | 41.99625 | 40
7 | 37.55384 | 41.51564 | 40
7 | 40.80723 | 40.38485 | 40
7 | 40.80723 | 40.44022 | 40
7 | 36.89323 | 40.60252 | 40
7 | 36.89323 | 43.37146 | 40
7 | 38.64191 | 39.90091 | 40
7 | 34.5715 | 40.90333 | 40
7 | 34.5715 | 43.66402 | 40
7 | 39.05059 | 40.23502 | 40
7 | 36.51266 | 40.85631 | 40
7 | 36.51266 | 43.126 | 40
7 | 34.64774 | 41.00225 | 40
7 | 34.98202 | 41.29528 | 40
7 | 37.811 | 40.45464 | 40
7 | 37.36294 | 41.09885 | 40
7 | 37.36294 | 41.55923 | 40
7 | 34.00062 | 41.27219 | 40
7 | 32.05282 | 40.99343 | 40
7 | 32.82513 | 41.02499 | 40
7 | 34.94221 | 41.1142 | 40
7 | 34.94221 | 41.81562 | 40
7 | 30.47497 | 41.46665 | 40
7 | 33.68195 | 39.80444 | 40
7 | 33.68195 | 40.28551 | 40
7 | 40.35006 | 32.47255 | 80
7 | 39.41781 | 32.65078 | 80
7 | 33.31005 | 31.60648 | 80
7 | 38.23169 | 30.26324 | 80
7 | 36.15964 | 30.07026 | 80
7 | 35.08832 | 32.57751 | 80
7 | 39.11551 | 30.39128 | 80
7 | 34.28978 | 31.2422 | 80
7 | 34.28767 | 31.34768 | 80
7 | 33.0515 | 30.14767 | 80
7 | 33.0515 | 29.98901 | 80
7 | 32.97691 | 30.87607 | 80
7 | 33.68151 | 30.69495 | 80
7 | 33.68767 | 29.61975 | 80
7 | 33.68767 | 29.80662 | 80
7 | 32.67942 | 29.77252 | 80
7 | 35.6665 | 30.34031 | 80
7 | 33.54804 | 31.06847 | 80
7 | 32.34023 | 30.87649 | 80
7 | 32.56188 | 29.98487 | 80
7 | 32.56188 | 30.76044 | 80
7 | 33.16643 | 29.62985 | 80
7 | 33.16643 | 29.60843 | 80
7 | 33.40837 | 29.77534 | 80
7 | 30.31521 | 29.70967 | 80
7 | 30.31521 | 31.46667 | 80
7 | 31.77425 | 31.04585 | 80
7 | 31.27783 | 30.63741 | 80
7 | 32.31111 | 31.29438 | 80
7 | 32.05431 | 30.72504 | 80
7 | 29.93679 | 29.07679 | 80
7 | 29.93679 | 30.51788 | 80
7 | 29.57065 | 30.15839 | 80
7 | 29.57065 | 30.9822 | 80
7 | 30.0181 | 31.59855 | 80
7 | 31.51758 | 29.40646 | 80
7 | 31.51758 | 29.76371 | 80
7 | 30.15194 | 29.66526 | 80
7 | 30.15194 | 31.89612 | 80
7 | 28.1772 | 29.85826 | 80
7 | 28.33584 | 30.54314 | 80
7 | 26.06143 | 30.60909 | 80
7 | 26.04694 | 29.54876 | 80
7 | 26.04694 | 31.08705 | 80
7 | 28.04521 | 29.52048 | 80
7 | 28.04521 | 30.01062 | 80
7 | 25.62575 | 23.32052 | 120
7 | 25.50725 | 23.61034 | 120
7 | 27.13388 | 22.90219 | 120
7 | 23.10748 | 23.02063 | 120
7 | 22.83938 | 21.61779 | 120
7 | 22.83938 | 23.5744 | 120
7 | 23.76802 | 22.96277 | 120
7 | 24.55384 | 23.28922 | 120
7 | 22.55034 | 23.47856 | 120
7 | 25.09425 | 22.74813 | 120
7 | 25.09425 | 22.31385 | 120
7 | 22.37422 | 21.28036 | 120
7 | 22.37422 | 23.37262 | 120
7 | 25.99344 | 23.82182 | 120
7 | 23.38807 | 23.59597 | 120
7 | 24.84129 | 22.17638 | 120
7 | 24.84129 | 22.16758 | 120
7 | 23.5284 | 24.01019 | 120
7 | 24.24779 | 23.037 | 120
7 | 22.07015 | 22.22157 | 120
7 | 22.07015 | 23.57193 | 120
7 | 21.77467 | 21.69994 | 120
7 | 21.77467 | 24.18373 | 120
7 | 20.97315 | 23.98834 | 120
7 | 22.86986 | 22.8196 | 120
7 | 21.35547 | 21.129 | 120
7 | 21.35547 | 23.50195 | 120
7 | 22.56969 | 22.56363 | 120
7 | 22.56969 | 22.19219 | 120
7 | 21.69243 | 21.95331 | 120
7 | 21.69243 | 22.14325 | 120
7 | 19.76832 | 22.97878 | 120
7 | 20.14257 | 23.45912 | 120
7 | 20.85944 | 23.32003 | 120
7 | 23.47656 | 24.06169 | 120
7 | 22.41219 | 22.10105 | 120
7 | 22.41219 | 22.19167 | 120
7 | 24.87616 | 23.98048 | 120
7 | 20.24542 | 23.58009 | 120
7 | 22.92077 | 23.19452 | 120
7 | 21.51495 | 21.99548 | 120
7 | 21.51495 | 22.10239 | 120
7 | 21.16613 | 24.59689 | 120
7 | 19.7409 | 24.14496 | 120
7 | 18.95843 | 24.10739 | 120
7 | 20.79124 | 24.30577 | 120
7 | 20.09032 | 22.13516 | 120
7 | 20.09032 | 23.84086 | 120
7 | 26.70469 | 23.09054 | 180
7 | 27.07446 | 23.82425 | 180
7 | 28.26867 | 24.35594 | 180
7 | 27.95545 | 23.45375 | 180
7 | 24.50334 | 24.09062 | 180
7 | 25.6787 | 23.42172 | 180
7 | 29.68208 | 23.05894 | 180
7 | 29.68208 | 22.69429 | 180
7 | 24.36132 | 24.0044 | 180
7 | 25.18237 | 23.39539 | 180
7 | 25.18835 | 24.55364 | 180
7 | 27.6022 | 24.7978 | 180
7 | 25.41982 | 24.6089 | 180
7 | 23.65301 | 22.30637 | 180
7 | 23.65301 | 24.07018 | 180
7 | 24.54437 | 24.60951 | 180
7 | 23.5256 | 24.21834 | 180
7 | 23.52079 | 23.25091 | 180
7 | 23.52079 | 22.93373 | 180
7 | 23.56689 | 24.53547 | 180
7 | 21.79249 | 23.78264 | 180
7 | 23.48613 | 22.59819 | 180
7 | 23.48613 | 24.48767 | 180
7 | 26.29901 | 23.92702 | 180
7 | 22.86269 | 22.52617 | 180
7 | 22.86269 | 22.42806 | 180
7 | 23.26778 | 22.89964 | 180
7 | 23.26778 | 22.57691 | 180
7 | 22.8136 | 22.47996 | 180
7 | 22.8136 | 24.06672 | 180
7 | 22.07057 | 23.8959 | 180
7 | 21.00051 | 25.02508 | 180
7 | 21.95993 | 22.58527 | 180
7 | 21.95993 | 24.31154 | 180
7 | 24.52623 | 24.88522 | 180
7 | 20.2335 | 22.59643 | 180
7 | 20.2335 | 22.66199 | 180
7 | 20.65601 | 22.70631 | 180
7 | 20.65601 | 22.37686 | 180
7 | 22.29159 | 24.52253 | 180
7 | 17.40393 | 23.07733 | 180
7 | 20.34209 | 24.6973 | 180
7 | 21.29593 | 22.94476 | 180
7 | 21.29593 | 24.12305 | 180
7 | 18.12745 | 24.68204 | 180
7 | 20.17327 | 22.96437 | 180
7 | 20.17327 | 24.39776 | 180
7 | 17.95629 | 24.60274 | 180