## Sheet1
id_probeta | Ra_real | Ra_predicho | Grano
8 | 9.833845 | 7.122997 | 40
8 | 9.833845 | 5.170373 | 40
8 | 9.527016 | 6.898136 | 40
8 | 9.527016 | 6.060125 | 40
8 | 9.103077 | 6.284482 | 40
8 | 9.103077 | 5.415383 | 40
8 | 8.932632 | 6.794165 | 40
8 | 8.932632 | 5.160243 | 40
8 | 8.788847 | 6.605148 | 40
8 | 8.788847 | 6.20523 | 40
8 | 8.682743 | 5.807309 | 40
8 | 8.682743 | 6.141578 | 40
8 | 8.319784 | 6.686469 | 40
8 | 8.319784 | 6.276997 | 40
8 | 8.22412 | 6.341887 | 40
8 | 8.22412 | 6.445483 | 40
8 | 8.201918 | 6.868607 | 40
8 | 8.00224 | 6.855577 | 40
8 | 7.948004 | 6.683788 | 40
8 | 7.941097 | 5.889344 | 40
8 | 7.868061 | 5.989367 | 40
8 | 7.868061 | 6.453987 | 40
8 | 7.823223 | 5.897163 | 40
8 | 7.823223 | 5.614507 | 40
8 | 7.448032 | 5.858703 | 40
8 | 7.421094 | 6.815497 | 40
8 | 7.391589 | 6.944831 | 40
8 | 7.370054 | 6.840942 | 40
8 | 7.33337 | 6.721287 | 40
8 | 7.299212 | 7.17523 | 40
8 | 7.28961 | 6.816162 | 40
8 | 7.249303 | 6.636911 | 40
8 | 7.249303 | 6.758979 | 40
8 | 7.153492 | 5.910156 | 40
8 | 6.920549 | 6.237448 | 40
8 | 6.60057 | 6.004557 | 40
8 | 6.551615 | 6.641095 | 40
8 | 6.551615 | 6.305745 | 40
8 | 6.476335 | 5.402554 | 40
8 | 6.37445 | 6.253766 | 40
8 | 6.338837 | 6.430232 | 40
8 | 6.313171 | 6.788944 | 40
8 | 6.043447 | 6.27726 | 40
8 | 5.779542 | 5.92137 | 40
8 | 5.606465 | 5.688117 | 40
8 | 5.169679 | 6.327217 | 40
8 | 4.683144 | 6.03929 | 40
8 | 4.449069 | 5.932186 | 40
8 | 5.761545 | 4.400422 | 80
8 | 5.408156 | 4.731761 | 80
8 | 5.31768 | 4.445343 | 80
8 | 5.263343 | 4.524371 | 80
8 | 5.223545 | 4.077465 | 80
8 | 5.177194 | 4.542109 | 80
8 | 5.161396 | 4.035615 | 80
8 | 5.09171 | 4.474153 | 80
8 | 5.09171 | 4.284733 | 80
8 | 5.061615 | 4.860781 | 80
8 | 4.951394 | 4.633293 | 80
8 | 4.951394 | 4.45593 | 80
8 | 4.937826 | 4.597334 | 80
8 | 4.931203 | 4.726436 | 80
8 | 4.876869 | 4.698861 | 80
8 | 4.874736 | 4.544197 | 80
8 | 4.862488 | 4.379872 | 80
8 | 4.800577 | 4.602453 | 80
8 | 4.800577 | 4.218604 | 80
8 | 4.781336 | 4.548172 | 80
8 | 4.781336 | 5.113026 | 80
8 | 4.710582 | 4.382331 | 80
8 | 4.668026 | 4.887244 | 80
8 | 4.668026 | 4.429839 | 80
8 | 4.634495 | 4.788399 | 80
8 | 4.634495 | 4.921279 | 80
8 | 4.597597 | 4.825121 | 80
8 | 4.597597 | 4.641383 | 80
8 | 4.532563 | 4.189965 | 80
8 | 4.46882 | 4.241097 | 80
8 | 4.46882 | 4.658213 | 80
8 | 4.429602 | 4.489535 | 80
8 | 4.429602 | 4.48208 | 80
8 | 4.428569 | 4.926703 | 80
8 | 4.428569 | 4.310578 | 80
8 | 4.427349 | 4.454379 | 80
8 | 4.342083 | 3.944991 | 80
8 | 4.241187 | 4.262146 | 80
8 | 4.202126 | 4.695689 | 80
8 | 4.195641 | 4.302001 | 80
8 | 4.193896 | 4.436943 | 80
8 | 4.193896 | 4.522242 | 80
8 | 4.153453 | 4.549812 | 80
8 | 4.11482 | 4.751741 | 80
8 | 3.94328 | 4.02567 | 80
8 | 3.891613 | 4.298471 | 80
8 | 3.579036 | 4.210608 | 80
8 | 3.579036 | 4.45265 | 80
8 | 3.512048 | 2.777881 | 120
8 | 3.446357 | 2.984852 | 120
8 | 3.441361 | 2.918519 | 120
8 | 3.435281 | 2.99237 | 120
8 | 3.403381 | 3.057445 | 120
8 | 3.366868 | 3.256135 | 120
8 | 3.334457 | 2.765923 | 120
8 | 3.322259 | 3.130292 | 120
8 | 3.253546 | 3.283751 | 120
8 | 3.187649 | 2.833008 | 120
8 | 3.166883 | 2.928315 | 120
8 | 3.135556 | 2.830173 | 120
8 | 3.135556 | 3.161387 | 120
8 | 3.078738 | 3.022874 | 120
8 | 3.046847 | 2.895188 | 120
8 | 2.999616 | 3.057392 | 120
8 | 2.999616 | 3.109666 | 120
8 | 2.99091 | 2.87971 | 120
8 | 2.99091 | 3.220295 | 120
8 | 2.988287 | 2.626214 | 120
8 | 2.988287 | 3.170287 | 120
8 | 2.983837 | 2.951262 | 120
8 | 2.980854 | 3.110167 | 120
8 | 2.916525 | 3.200716 | 120
8 | 2.906329 | 2.942265 | 120
8 | 2.762623 | 3.15787 | 120
8 | 2.759207 | 2.877803 | 120
8 | 2.759207 | 3.270245 | 120
8 | 2.740703 | 2.74042 | 120
8 | 2.732484 | 2.999445 | 120
8 | 2.732482 | 3.152565 | 120
8 | 2.732482 | 3.144028 | 120
8 | 2.708182 | 3.072337 | 120
8 | 2.658266 | 2.887525 | 120
8 | 2.658266 | 3.162153 | 120
8 | 2.651119 | 3.08075 | 120
8 | 2.6114 | 3.051156 | 120
8 | 2.57464 | 2.996183 | 120
8 | 2.57464 | 3.296241 | 120
8 | 2.555928 | 2.927065 | 120
8 | 2.555928 | 3.353676 | 120
8 | 2.532564 | 3.075653 | 120
8 | 2.477525 | 2.951193 | 120
8 | 2.477525 | 3.251215 | 120
8 | 2.407442 | 2.841588 | 120
8 | 2.407442 | 3.019214 | 120
8 | 2.391303 | 3.118675 | 120
8 | 2.391303 | 3.196356 | 120
8 | 3.903392 | 2.857233 | 180
8 | 3.710535 | 2.794308 | 180
8 | 3.586016 | 2.918664 | 180
8 | 3.355593 | 2.945108 | 180
8 | 3.307771 | 2.802622 | 180
8 | 3.295775 | 2.952522 | 180
8 | 3.248356 | 2.899122 | 180
8 | 3.244334 | 2.797637 | 180
8 | 3.244334 | 3.061077 | 180
8 | 3.228683 | 2.869175 | 180
8 | 3.221553 | 2.936243 | 180
8 | 3.221553 | 3.026194 | 180
8 | 3.164793 | 2.860988 | 180
8 | 3.130719 | 2.804153 | 180
8 | 3.088939 | 2.96813 | 180
8 | 3.088939 | 2.948637 | 180
8 | 3.031084 | 2.725709 | 180
8 | 3.026596 | 2.753811 | 180
8 | 3.004924 | 2.920892 | 180
8 | 3.004924 | 2.833618 | 180
8 | 2.988993 | 2.836363 | 180
8 | 2.901468 | 2.8155 | 180
8 | 2.891949 | 2.915719 | 180
8 | 2.810091 | 2.615397 | 180
8 | 2.810091 | 3.062139 | 180
8 | 2.804634 | 2.910147 | 180
8 | 2.749944 | 2.783893 | 180
8 | 2.749402 | 2.616909 | 180
8 | 2.749402 | 3.131397 | 180
8 | 2.741481 | 3.029656 | 180
8 | 2.703246 | 3.120233 | 180
8 | 2.703246 | 3.089975 | 180
8 | 2.650092 | 3.154822 | 180
8 | 2.650092 | 2.938055 | 180
8 | 2.613074 | 2.821579 | 180
8 | 2.613074 | 3.018894 | 180
8 | 2.56853 | 3.126562 | 180
8 | 2.56853 | 2.992731 | 180
8 | 2.550422 | 2.926661 | 180
8 | 2.550422 | 3.067378 | 180
8 | 2.542234 | 3.055978 | 180
8 | 2.502618 | 2.625648 | 180
8 | 2.501797 | 2.948633 | 180
8 | 2.501797 | 3.042898 | 180
8 | 2.475059 | 2.830192 | 180
8 | 2.46683 | 2.819448 | 180
8 | 2.353928 | 2.966848 | 180
8 | 1.800526 | 2.768956 | 180