## Sheet1
id_probeta | Ra_real | Ra_predicho | Grano
8 | 9.833845 | 6.08708 | 40
8 | 9.833845 | 5.436177 | 40
8 | 9.527016 | 6.191029 | 40
8 | 9.527016 | 6.257398 | 40
8 | 9.103077 | 5.795956 | 40
8 | 9.103077 | 5.617635 | 40
8 | 8.932632 | 6.441216 | 40
8 | 8.932632 | 5.776247 | 40
8 | 8.788847 | 5.856071 | 40
8 | 8.788847 | 6.461635 | 40
8 | 8.682743 | 5.914366 | 40
8 | 8.682743 | 7.099759 | 40
8 | 8.319784 | 6.115899 | 40
8 | 8.319784 | 6.495722 | 40
8 | 8.22412 | 5.883837 | 40
8 | 8.22412 | 7.250169 | 40
8 | 8.201918 | 7.028984 | 40
8 | 8.00224 | 6.649242 | 40
8 | 7.948004 | 6.164088 | 40
8 | 7.941097 | 6.244137 | 40
8 | 7.868061 | 5.976861 | 40
8 | 7.868061 | 6.140683 | 40
8 | 7.823223 | 5.596741 | 40
8 | 7.823223 | 5.557849 | 40
8 | 7.448032 | 6.005705 | 40
8 | 7.421094 | 6.833861 | 40
8 | 7.391589 | 6.566136 | 40
8 | 7.370054 | 6.732759 | 40
8 | 7.33337 | 5.963646 | 40
8 | 7.299212 | 6.902563 | 40
8 | 7.28961 | 6.896886 | 40
8 | 7.249303 | 6.510791 | 40
8 | 7.249303 | 6.660086 | 40
8 | 7.153492 | 6.037478 | 40
8 | 6.920549 | 6.534 | 40
8 | 6.60057 | 5.898159 | 40
8 | 6.551615 | 6.088992 | 40
8 | 6.551615 | 6.698093 | 40
8 | 6.476335 | 5.979703 | 40
8 | 6.37445 | 6.276036 | 40
8 | 6.338837 | 6.360695 | 40
8 | 6.313171 | 6.375845 | 40
8 | 6.043447 | 6.509523 | 40
8 | 5.779542 | 6.4982 | 40
8 | 5.606465 | 6.377377 | 40
8 | 5.169679 | 6.410216 | 40
8 | 4.683144 | 6.845428 | 40
8 | 4.449069 | 6.421444 | 40
8 | 5.761545 | 4.138119 | 80
8 | 5.408156 | 4.283066 | 80
8 | 5.31768 | 4.388899 | 80
8 | 5.263343 | 4.474257 | 80
8 | 5.223545 | 4.159294 | 80
8 | 5.177194 | 4.428733 | 80
8 | 5.161396 | 4.251325 | 80
8 | 5.09171 | 4.158398 | 80
8 | 5.09171 | 4.444035 | 80
8 | 5.061615 | 4.564939 | 80
8 | 4.951394 | 4.677421 | 80
8 | 4.951394 | 4.498526 | 80
8 | 4.937826 | 4.374473 | 80
8 | 4.931203 | 4.595364 | 80
8 | 4.876869 | 4.565754 | 80
8 | 4.874736 | 4.432604 | 80
8 | 4.862488 | 4.272722 | 80
8 | 4.800577 | 4.496229 | 80
8 | 4.800577 | 4.433903 | 80
8 | 4.781336 | 4.55618 | 80
8 | 4.781336 | 5.063362 | 80
8 | 4.710582 | 4.483768 | 80
8 | 4.668026 | 4.434756 | 80
8 | 4.668026 | 4.556903 | 80
8 | 4.634495 | 4.546721 | 80
8 | 4.634495 | 4.453374 | 80
8 | 4.597597 | 4.399212 | 80
8 | 4.597597 | 4.529705 | 80
8 | 4.532563 | 4.312507 | 80
8 | 4.46882 | 4.345392 | 80
8 | 4.46882 | 5.028505 | 80
8 | 4.429602 | 4.364925 | 80
8 | 4.429602 | 4.634721 | 80
8 | 4.428569 | 4.38369 | 80
8 | 4.428569 | 4.233355 | 80
8 | 4.427349 | 4.273941 | 80
8 | 4.342083 | 4.167152 | 80
8 | 4.241187 | 4.211503 | 80
8 | 4.202126 | 4.860378 | 80
8 | 4.195641 | 4.322379 | 80
8 | 4.193896 | 4.381785 | 80
8 | 4.193896 | 4.705568 | 80
8 | 4.153453 | 4.464588 | 80
8 | 4.11482 | 4.640955 | 80
8 | 3.94328 | 4.514399 | 80
8 | 3.891613 | 4.58249 | 80
8 | 3.579036 | 4.633049 | 80
8 | 3.579036 | 4.125792 | 80
8 | 3.512048 | 2.817483 | 120
8 | 3.446357 | 3.272959 | 120
8 | 3.441361 | 3.000378 | 120
8 | 3.435281 | 3.031426 | 120
8 | 3.403381 | 3.151568 | 120
8 | 3.366868 | 3.101391 | 120
8 | 3.334457 | 3.186441 | 120
8 | 3.322259 | 3.19803 | 120
8 | 3.253546 | 3.05746 | 120
8 | 3.187649 | 3.304619 | 120
8 | 3.166883 | 3.362121 | 120
8 | 3.135556 | 2.950902 | 120
8 | 3.135556 | 3.265984 | 120
8 | 3.078738 | 3.266806 | 120
8 | 3.046847 | 2.901976 | 120
8 | 2.999616 | 2.966049 | 120
8 | 2.999616 | 3.249575 | 120
8 | 2.99091 | 3.009703 | 120
8 | 2.99091 | 3.273918 | 120
8 | 2.988287 | 2.719692 | 120
8 | 2.988287 | 3.259834 | 120
8 | 2.983837 | 3.314222 | 120
8 | 2.980854 | 3.321237 | 120
8 | 2.916525 | 3.109764 | 120
8 | 2.906329 | 3.011359 | 120
8 | 2.762623 | 3.347248 | 120
8 | 2.759207 | 2.851539 | 120
8 | 2.759207 | 3.073243 | 120
8 | 2.740703 | 3.032218 | 120
8 | 2.732484 | 3.2099 | 120
8 | 2.732482 | 3.090132 | 120
8 | 2.732482 | 3.351853 | 120
8 | 2.708182 | 2.936887 | 120
8 | 2.658266 | 2.839385 | 120
8 | 2.658266 | 3.0952 | 120
8 | 2.651119 | 2.953403 | 120
8 | 2.6114 | 3.000396 | 120
8 | 2.57464 | 3.164022 | 120
8 | 2.57464 | 3.226948 | 120
8 | 2.555928 | 2.915287 | 120
8 | 2.555928 | 3.447316 | 120
8 | 2.532564 | 2.90427 | 120
8 | 2.477525 | 2.93436 | 120
8 | 2.477525 | 3.729082 | 120
8 | 2.407442 | 3.081286 | 120
8 | 2.407442 | 3.13293 | 120
8 | 2.391303 | 2.843805 | 120
8 | 2.391303 | 3.007861 | 120
8 | 3.903392 | 3.061237 | 180
8 | 3.710535 | 2.901699 | 180
8 | 3.586016 | 3.035391 | 180
8 | 3.355593 | 3.024063 | 180
8 | 3.307771 | 3.014825 | 180
8 | 3.295775 | 3.117027 | 180
8 | 3.248356 | 2.789895 | 180
8 | 3.244334 | 2.813054 | 180
8 | 3.244334 | 2.998811 | 180
8 | 3.228683 | 2.938957 | 180
8 | 3.221553 | 2.984235 | 180
8 | 3.221553 | 2.893917 | 180
8 | 3.164793 | 2.956259 | 180
8 | 3.130719 | 3.01515 | 180
8 | 3.088939 | 3.055193 | 180
8 | 3.088939 | 3.041231 | 180
8 | 3.031084 | 2.943039 | 180
8 | 3.026596 | 2.829671 | 180
8 | 3.004924 | 2.930859 | 180
8 | 3.004924 | 3.026809 | 180
8 | 2.988993 | 2.959685 | 180
8 | 2.901468 | 2.999058 | 180
8 | 2.891949 | 2.843682 | 180
8 | 2.810091 | 2.622934 | 180
8 | 2.810091 | 3.006442 | 180
8 | 2.804634 | 3.035334 | 180
8 | 2.749944 | 2.861088 | 180
8 | 2.749402 | 2.730418 | 180
8 | 2.749402 | 3.080485 | 180
8 | 2.741481 | 3.119996 | 180
8 | 2.703246 | 2.937246 | 180
8 | 2.703246 | 3.181772 | 180
8 | 2.650092 | 3.142844 | 180
8 | 2.650092 | 3.087815 | 180
8 | 2.613074 | 3.137845 | 180
8 | 2.613074 | 2.979077 | 180
8 | 2.56853 | 3.011172 | 180
8 | 2.56853 | 2.951682 | 180
8 | 2.550422 | 3.21835 | 180
8 | 2.550422 | 3.137668 | 180
8 | 2.542234 | 3.007016 | 180
8 | 2.502618 | 2.899854 | 180
8 | 2.501797 | 2.845059 | 180
8 | 2.501797 | 2.952709 | 180
8 | 2.475059 | 2.807628 | 180
8 | 2.46683 | 3.003447 | 180
8 | 2.353928 | 3.044505 | 180
8 | 1.800526 | 2.936043 | 180