## Sheet1
id_probeta | Ra_real | Ra_predicho | Grano
5 | 8.098366 | 7.421902 | 40
5 | 7.928363 | 7.637845 | 40
5 | 7.890182 | 7.342854 | 40
5 | 7.428417 | 8.270794 | 40
5 | 7.233459 | 6.300496 | 40
5 | 7.209641 | 8.115543 | 40
5 | 6.996521 | 8.912203 | 40
5 | 6.696539 | 8.637362 | 40
5 | 6.49375 | 7.568341 | 40
5 | 6.464284 | 7.219679 | 40
5 | 6.176824 | 6.873087 | 40
5 | 6.176824 | 7.35511 | 40
5 | 6.131832 | 7.414878 | 40
5 | 5.906875 | 6.049775 | 40
5 | 5.838593 | 8.364834 | 40
5 | 5.775577 | 5.944166 | 40
5 | 5.751528 | 7.250144 | 40
5 | 5.7394 | 6.479173 | 40
5 | 5.71422 | 6.705133 | 40
5 | 5.713585 | 6.609171 | 40
5 | 5.706385 | 6.7044 | 40
5 | 5.676875 | 7.581286 | 40
5 | 5.673933 | 6.857797 | 40
5 | 5.60259 | 6.193639 | 40
5 | 5.554636 | 7.206295 | 40
5 | 5.507173 | 6.475521 | 40
5 | 5.473038 | 6.379033 | 40
5 | 5.367827 | 6.644891 | 40
5 | 5.31389 | 6.825916 | 40
5 | 5.313563 | 6.045369 | 40
5 | 5.288197 | 6.0115 | 40
5 | 5.254582 | 6.12056 | 40
5 | 5.231994 | 5.826553 | 40
5 | 5.06292 | 6.05739 | 40
5 | 4.834767 | 6.659579 | 40
5 | 4.760764 | 5.742111 | 40
5 | 5.038246 | 5.117147 | 80
5 | 4.972854 | 4.941291 | 80
5 | 4.855701 | 4.900269 | 80
5 | 4.795801 | 4.776102 | 80
5 | 4.72475 | 4.770729 | 80
5 | 4.711974 | 4.969839 | 80
5 | 4.676324 | 5.002099 | 80
5 | 4.653947 | 4.892234 | 80
5 | 4.621017 | 5.048502 | 80
5 | 4.606699 | 4.544185 | 80
5 | 4.600312 | 4.830149 | 80
5 | 4.573653 | 5.21413 | 80
5 | 4.56318 | 4.824193 | 80
5 | 4.534145 | 4.541325 | 80
5 | 4.494907 | 4.877521 | 80
5 | 4.393963 | 4.9663 | 80
5 | 4.387581 | 4.69823 | 80
5 | 4.384173 | 4.582273 | 80
5 | 4.339385 | 5.193948 | 80
5 | 4.333504 | 5.146823 | 80
5 | 4.293098 | 5.333347 | 80
5 | 4.281942 | 4.450455 | 80
5 | 4.236919 | 5.090307 | 80
5 | 4.208113 | 4.672179 | 80
5 | 4.171635 | 5.184925 | 80
5 | 4.145164 | 5.009282 | 80
5 | 4.12602 | 4.310253 | 80
5 | 4.104596 | 5.112254 | 80
5 | 4.081144 | 5.085099 | 80
5 | 4.080397 | 4.529635 | 80
5 | 4.018093 | 4.962461 | 80
5 | 4.001122 | 5.162971 | 80
5 | 3.987443 | 4.915774 | 80
5 | 3.747575 | 4.529744 | 80
5 | 3.710408 | 4.925094 | 80
5 | 3.509338 | 4.854291 | 80
5 | 3.913102 | 3.194219 | 120
5 | 3.789675 | 3.609112 | 120
5 | 3.787729 | 3.524555 | 120
5 | 3.302614 | 3.78513 | 120
5 | 3.281766 | 3.388148 | 120
5 | 3.245179 | 3.69427 | 120
5 | 3.236362 | 3.24829 | 120
5 | 3.216118 | 3.505095 | 120
5 | 3.136865 | 3.501253 | 120
5 | 3.129374 | 3.554827 | 120
5 | 3.114143 | 3.592074 | 120
5 | 3.104093 | 3.085225 | 120
5 | 3.054029 | 3.126549 | 120
5 | 3.052589 | 3.498628 | 120
5 | 3.04654 | 3.394704 | 120
5 | 3.008463 | 3.238497 | 120
5 | 2.99446 | 3.453495 | 120
5 | 2.977985 | 2.97036 | 120
5 | 2.973065 | 3.304556 | 120
5 | 2.948595 | 3.780341 | 120
5 | 2.925052 | 3.435715 | 120
5 | 2.9117 | 3.037381 | 120
5 | 2.881018 | 3.238218 | 120
5 | 2.881005 | 3.195228 | 120
5 | 2.878525 | 3.688217 | 120
5 | 2.866173 | 3.616978 | 120
5 | 2.818224 | 3.236749 | 120
5 | 2.709475 | 3.201298 | 120
5 | 2.686569 | 3.309642 | 120
5 | 2.685565 | 3.53705 | 120
5 | 2.650321 | 2.944609 | 120
5 | 2.626789 | 3.628581 | 120
5 | 2.613307 | 3.18437 | 120
5 | 2.611276 | 3.683419 | 120
5 | 2.570177 | 3.043609 | 120
5 | 3.544005 | 3.415169 | 180
5 | 3.41429 | 3.160475 | 180
5 | 3.294063 | 2.868695 | 180
5 | 3.209661 | 3.165311 | 180
5 | 3.17438 | 3.491495 | 180
5 | 3.159668 | 3.023274 | 180
5 | 3.127298 | 3.171273 | 180
5 | 3.09873 | 3.150662 | 180
5 | 2.982499 | 3.042999 | 180
5 | 2.9081 | 2.870548 | 180
5 | 2.862558 | 3.044738 | 180
5 | 2.819244 | 3.532794 | 180
5 | 2.801303 | 3.353087 | 180
5 | 2.76344 | 3.225002 | 180
5 | 2.651352 | 3.757774 | 180
5 | 2.525806 | 3.171963 | 180
5 | 2.504749 | 3.596051 | 180
5 | 2.502995 | 3.177732 | 180
5 | 2.502651 | 3.56653 | 180
5 | 2.495561 | 2.876076 | 180
5 | 2.459909 | 3.568922 | 180
5 | 2.457471 | 2.942714 | 180
5 | 2.455318 | 2.997661 | 180
5 | 2.454365 | 3.77496 | 180
5 | 2.4381 | 3.328612 | 180
5 | 2.432936 | 3.260504 | 180
5 | 2.428432 | 3.611398 | 180
5 | 2.399037 | 3.291307 | 180
5 | 2.37381 | 4.2122 | 180
5 | 2.351205 | 3.79271 | 180
5 | 2.346151 | 3.376805 | 180
5 | 2.342074 | 3.077936 | 180
5 | 2.275963 | 3.601129 | 180
5 | 2.227708 | 3.37427 | 180
5 | 2.165555 | 3.876558 | 180
5 | 2.082494 | 3.478102 | 180