## Sheet1
id_probeta | Ra_real | Ra_predicho | Grano
6 | 9.257349 | 7.604533 | 40
6 | 9.037224 | 7.255953 | 40
6 | 8.972047 | 8.190876 | 40
6 | 8.613867 | 7.592761 | 40
6 | 8.02672 | 8.17837 | 40
6 | 7.905219 | 7.832994 | 40
6 | 7.691443 | 7.742533 | 40
6 | 7.635336 | 7.239753 | 40
6 | 7.369694 | 8.274684 | 40
6 | 7.36236 | 7.003563 | 40
6 | 7.288443 | 6.780773 | 40
6 | 6.958722 | 7.304138 | 40
6 | 6.733455 | 7.752021 | 40
6 | 6.697651 | 6.62829 | 40
6 | 6.691686 | 6.88 | 40
6 | 6.575579 | 6.851672 | 40
6 | 6.426711 | 6.570871 | 40
6 | 6.038439 | 6.137638 | 40
6 | 5.929181 | 7.374183 | 40
6 | 5.769657 | 6.794326 | 40
6 | 5.66818 | 6.821826 | 40
6 | 5.64086 | 6.560597 | 40
6 | 5.560518 | 6.914288 | 40
6 | 5.51701 | 6.422813 | 40
6 | 5.408194 | 6.285775 | 40
6 | 5.368091 | 7.095732 | 40
6 | 5.305038 | 7.099321 | 40
6 | 5.152163 | 6.65872 | 40
6 | 5.134003 | 6.923491 | 40
6 | 5.016788 | 6.948565 | 40
6 | 4.886505 | 6.933737 | 40
6 | 4.819507 | 6.555281 | 40
6 | 4.799769 | 6.950595 | 40
6 | 4.558749 | 6.759019 | 40
6 | 4.458835 | 7.010601 | 40
6 | 5.443952 | 5.475719 | 80
6 | 5.20369 | 5.395913 | 80
6 | 5.20369 | 4.740464 | 80
6 | 5.069092 | 4.595549 | 80
6 | 4.991607 | 4.778203 | 80
6 | 4.876555 | 4.364215 | 80
6 | 4.857335 | 5.26866 | 80
6 | 4.785823 | 4.403494 | 80
6 | 4.7685 | 4.519003 | 80
6 | 4.726484 | 4.604145 | 80
6 | 4.704718 | 4.528605 | 80
6 | 4.561088 | 4.361049 | 80
6 | 4.552434 | 4.920169 | 80
6 | 4.526915 | 4.608885 | 80
6 | 4.445856 | 5.011286 | 80
6 | 4.402272 | 4.858392 | 80
6 | 4.383435 | 4.415571 | 80
6 | 4.373971 | 4.96671 | 80
6 | 4.308467 | 4.871911 | 80
6 | 4.306958 | 4.675184 | 80
6 | 4.30415 | 4.501181 | 80
6 | 4.2049 | 5.050405 | 80
6 | 4.087427 | 5.378959 | 80
6 | 4.079618 | 4.3314 | 80
6 | 4.070456 | 4.610642 | 80
6 | 4.044149 | 4.86431 | 80
6 | 4.01687 | 4.350037 | 80
6 | 3.979992 | 5.074575 | 80
6 | 3.902053 | 5.181098 | 80
6 | 3.870758 | 4.77967 | 80
6 | 3.85897 | 5.16697 | 80
6 | 3.702001 | 4.675148 | 80
6 | 3.585216 | 4.663181 | 80
6 | 3.486606 | 5.220583 | 80
6 | 3.413222 | 4.592328 | 80
6 | 3.380085 | 4.704866 | 80
6 | 3.871492 | 3.175314 | 120
6 | 3.870185 | 3.146292 | 120
6 | 3.48087 | 3.560849 | 120
6 | 3.462734 | 3.583326 | 120
6 | 3.382497 | 3.735366 | 120
6 | 3.373945 | 3.484614 | 120
6 | 3.343121 | 3.459577 | 120
6 | 3.318473 | 3.648058 | 120
6 | 3.279543 | 3.480155 | 120
6 | 3.248865 | 3.352104 | 120
6 | 3.14582 | 2.972089 | 120
6 | 3.127844 | 3.145704 | 120
6 | 3.044358 | 3.145238 | 120
6 | 3.036087 | 3.34761 | 120
6 | 2.947343 | 3.324472 | 120
6 | 2.931412 | 3.149547 | 120
6 | 2.924336 | 3.412653 | 120
6 | 2.921055 | 3.275101 | 120
6 | 2.887336 | 3.471904 | 120
6 | 2.827499 | 3.218214 | 120
6 | 2.813202 | 3.371419 | 120
6 | 2.751786 | 3.299225 | 120
6 | 2.744236 | 2.942728 | 120
6 | 2.736213 | 3.253526 | 120
6 | 2.73554 | 3.326319 | 120
6 | 2.677528 | 3.238066 | 120
6 | 2.664211 | 3.09573 | 120
6 | 2.656525 | 3.192219 | 120
6 | 2.592085 | 3.320452 | 120
6 | 2.581599 | 3.4142 | 120
6 | 2.548369 | 2.930823 | 120
6 | 2.521134 | 3.464313 | 120
6 | 2.516045 | 3.083135 | 120
6 | 2.505868 | 3.730992 | 120
6 | 2.499281 | 3.040385 | 120
6 | 2.435211 | 2.99821 | 120
6 | 3.780057 | 3.325978 | 180
6 | 3.631407 | 3.04707 | 180
6 | 3.512876 | 3.252205 | 180
6 | 3.506871 | 3.058634 | 180
6 | 3.349247 | 3.206606 | 180
6 | 3.338261 | 3.402452 | 180
6 | 3.304957 | 3.155259 | 180
6 | 3.253872 | 3.156933 | 180
6 | 3.063958 | 3.12441 | 180
6 | 3.03331 | 3.112163 | 180
6 | 2.966829 | 3.528275 | 180
6 | 2.92177 | 3.14097 | 180
6 | 2.860527 | 3.287083 | 180
6 | 2.740922 | 3.0562 | 180
6 | 2.691773 | 2.915467 | 180
6 | 2.671683 | 3.111568 | 180
6 | 2.665131 | 2.972805 | 180
6 | 2.642192 | 3.095482 | 180
6 | 2.500947 | 2.993604 | 180
6 | 2.462971 | 3.101081 | 180
6 | 2.419893 | 2.921665 | 180
6 | 2.383638 | 3.273763 | 180
6 | 2.365169 | 2.826807 | 180
6 | 2.364884 | 3.48632 | 180
6 | 2.303651 | 2.847114 | 180
6 | 2.292573 | 2.950012 | 180
6 | 2.257124 | 2.987657 | 180
6 | 2.117646 | 3.083328 | 180
6 | 2.102057 | 3.183241 | 180
6 | 2.101429 | 3.312629 | 180
6 | 2.010467 | 3.004503 | 180
6 | 2.003628 | 2.630906 | 180
6 | 1.75033 | 2.957955 | 180
6 | 1.750121 | 3.276034 | 180