## Sheet1
id_probeta | Rz_real | Rz_predicho | Grano
6 | 62.40498 | 54.27483 | 40
6 | 60.36131 | 44.03249 | 40
6 | 50.60596 | 58.8989 | 40
6 | 56.41767 | 48.8732 | 40
6 | 47.33825 | 50.47854 | 40
6 | 47.79425 | 53.64275 | 40
6 | 53.53466 | 54.07366 | 40
6 | 50.94053 | 50.86289 | 40
6 | 46.80768 | 61.09638 | 40
6 | 46.26676 | 45.03218 | 40
6 | 44.93707 | 45.34364 | 40
6 | 40.38173 | 49.44312 | 40
6 | 42.91699 | 53.28742 | 40
6 | 40.01484 | 42.17862 | 40
6 | 42.14816 | 47.39212 | 40
6 | 34.80581 | 42.63306 | 40
6 | 36.79431 | 37.92188 | 40
6 | 42.90362 | 39.53234 | 40
6 | 40.09679 | 50.54227 | 40
6 | 35.95137 | 41.19501 | 40
6 | 32.16336 | 41.69624 | 40
6 | 43.62144 | 42.15396 | 40
6 | 36.94219 | 44.17521 | 40
6 | 33.23983 | 38.15612 | 40
6 | 35.94498 | 39.02477 | 40
6 | 38.8554 | 48.90181 | 40
6 | 35.73197 | 43.38722 | 40
6 | 33.64204 | 45.40685 | 40
6 | 30.02924 | 43.96348 | 40
6 | 32.79533 | 48.31896 | 40
6 | 30.7122 | 42.28264 | 40
6 | 30.40359 | 43.97801 | 40
6 | 31.23505 | 45.39709 | 40
6 | 31.5647 | 43.91861 | 40
6 | 30.87779 | 46.81857 | 40
6 | 37.76229 | 40.69994 | 80
6 | 39.66454 | 41.23117 | 80
6 | 39.66454 | 35.44262 | 80
6 | 36.247 | 34.89853 | 80
6 | 32.15445 | 34.43255 | 80
6 | 30.99668 | 32.78145 | 80
6 | 35.10432 | 37.21373 | 80
6 | 33.49829 | 31.27411 | 80
6 | 31.81989 | 30.83033 | 80
6 | 30.15392 | 31.80102 | 80
6 | 32.85237 | 32.85522 | 80
6 | 32.24508 | 30.5797 | 80
6 | 31.82577 | 36.80737 | 80
6 | 29.58747 | 32.47879 | 80
6 | 37.60813 | 35.24003 | 80
6 | 27.83262 | 31.67123 | 80
6 | 32.2474 | 30.34821 | 80
6 | 34.10836 | 35.19118 | 80
6 | 27.38629 | 33.83965 | 80
6 | 28.13961 | 32.63717 | 80
6 | 32.16798 | 32.18755 | 80
6 | 27.45158 | 36.2085 | 80
6 | 29.3977 | 42.60963 | 80
6 | 27.45858 | 30.70285 | 80
6 | 25.81293 | 33.80122 | 80
6 | 26.96823 | 34.91273 | 80
6 | 28.41394 | 33.30045 | 80
6 | 27.47043 | 34.1331 | 80
6 | 26.84618 | 36.10792 | 80
6 | 27.88609 | 32.9493 | 80
6 | 24.92117 | 39.31133 | 80
6 | 24.90587 | 30.93804 | 80
6 | 23.77832 | 29.77192 | 80
6 | 25.07822 | 39.25721 | 80
6 | 24.97394 | 34.10237 | 80
6 | 23.6003 | 36.57385 | 80
6 | 30.04656 | 24.21114 | 120
6 | 26.11544 | 23.95802 | 120
6 | 28.32126 | 25.97067 | 120
6 | 26.64235 | 26.6834 | 120
6 | 25.23209 | 30.18683 | 120
6 | 26.3034 | 25.29502 | 120
6 | 23.3513 | 30.57759 | 120
6 | 27.27851 | 27.98524 | 120
6 | 27.45507 | 29.25923 | 120
6 | 24.93218 | 25.3516 | 120
6 | 22.20248 | 23.23435 | 120
6 | 22.3381 | 24.84447 | 120
6 | 21.59152 | 23.50111 | 120
6 | 23.91454 | 25.26838 | 120
6 | 19.58677 | 25.28628 | 120
6 | 22.07315 | 22.57175 | 120
6 | 20.33426 | 25.84636 | 120
6 | 21.588 | 24.62643 | 120
6 | 21.84357 | 27.22687 | 120
6 | 20.90218 | 24.55913 | 120
6 | 21.56077 | 30.91833 | 120
6 | 19.85321 | 25.25941 | 120
6 | 19.17234 | 21.89263 | 120
6 | 20.30827 | 23.99474 | 120
6 | 21.00041 | 24.01828 | 120
6 | 20.51775 | 26.84411 | 120
6 | 20.3318 | 22.44516 | 120
6 | 20.55419 | 24.39699 | 120
6 | 21.17086 | 26.10706 | 120
6 | 19.5102 | 29.58811 | 120
6 | 18.52571 | 22.96144 | 120
6 | 17.4677 | 31.53813 | 120
6 | 17.95393 | 23.87084 | 120
6 | 17.68553 | 26.86109 | 120
6 | 18.92404 | 24.22861 | 120
6 | 19.16207 | 21.3898 | 120
6 | 29.78233 | 25.7597 | 180
6 | 25.69767 | 24.38297 | 180
6 | 28.08136 | 25.85466 | 180
6 | 29.03466 | 24.62439 | 180
6 | 25.85129 | 24.97313 | 180
6 | 25.87248 | 27.15723 | 180
6 | 26.33941 | 23.99129 | 180
6 | 26.08791 | 27.13559 | 180
6 | 24.36156 | 26.53386 | 180
6 | 24.08845 | 25.352 | 180
6 | 21.75915 | 28.38897 | 180
6 | 23.05528 | 24.78817 | 180
6 | 22.10531 | 25.37919 | 180
6 | 23.70692 | 24.86433 | 180
6 | 21.87699 | 23.70161 | 180
6 | 19.33157 | 24.19042 | 180
6 | 22.72443 | 24.65492 | 180
6 | 23.79115 | 23.76447 | 180
6 | 22.01172 | 24.48437 | 180
6 | 21.78219 | 24.87532 | 180
6 | 21.34674 | 26.18303 | 180
6 | 19.93266 | 26.0396 | 180
6 | 19.36767 | 24.15173 | 180
6 | 18.04108 | 26.76003 | 180
6 | 23.41457 | 25.45869 | 180
6 | 21.23042 | 23.38872 | 180
6 | 17.57088 | 23.9319 | 180
6 | 20.38408 | 24.89818 | 180
6 | 17.20731 | 26.71895 | 180
6 | 15.62833 | 26.81192 | 180
6 | 19.56459 | 23.89722 | 180
6 | 14.9975 | 21.54836 | 180
6 | 14.5111 | 23.50922 | 180
6 | 15.43412 | 26.1494 | 180