## Sheet1
id_probeta | Ra_real | Ra_predicho | Grano
8 | 3.135556 | 2.933404 | 120
8 | 2.99091 | 3.019541 | 120
8 | 2.988287 | 2.969354 | 120
8 | 2.391303 | 2.848241 | 120
8 | 2.732482 | 3.208082 | 120
8 | 2.999616 | 3.168544 | 120
8 | 3.135556 | 3.248245 | 120
8 | 2.99091 | 3.245606 | 120
8 | 2.988287 | 3.340604 | 120
8 | 2.391303 | 3.11983 | 120
8 | 2.732482 | 3.499347 | 120
8 | 2.999616 | 3.297917 | 120
8 | 3.187649 | 3.459471 | 120
8 | 2.740703 | 3.361395 | 120
8 | 2.6114 | 2.874565 | 120
8 | 2.732484 | 3.393172 | 120
8 | 2.708182 | 3.024674 | 120
8 | 2.980854 | 3.353793 | 120
8 | 3.441361 | 3.12402 | 120
8 | 2.651119 | 2.975763 | 120
8 | 2.906329 | 3.139932 | 120
8 | 2.532564 | 3.073025 | 120
8 | 2.762623 | 3.282297 | 120
8 | 2.916525 | 3.12248 | 120
8 | 3.244334 | 2.796556 | 180
8 | 2.749402 | 2.70573 | 180
8 | 2.810091 | 2.581722 | 180
8 | 2.56853 | 2.937709 | 180
8 | 2.501797 | 2.861841 | 180
8 | 3.221553 | 2.842884 | 180
8 | 3.244334 | 2.91203 | 180
8 | 2.749402 | 3.084146 | 180
8 | 2.810091 | 3.266691 | 180
8 | 2.56853 | 3.102396 | 180
8 | 2.501797 | 3.072258 | 180
8 | 3.221553 | 3.06558 | 180
8 | 3.295775 | 3.126907 | 180
8 | 2.502618 | 2.835141 | 180
8 | 2.741481 | 3.231581 | 180
8 | 3.130719 | 2.985524 | 180
8 | 3.710535 | 2.900965 | 180
8 | 3.903392 | 3.151367 | 180
8 | 2.475059 | 2.913438 | 180
8 | 2.353928 | 2.889523 | 180
8 | 2.542234 | 2.914506 | 180
8 | 1.800526 | 2.756989 | 180
8 | 2.46683 | 2.930094 | 180
8 | 2.891949 | 3.027598 | 180
8 | 9.527016 | 5.225685 | 40
8 | 9.103077 | 4.941727 | 40
8 | 9.833845 | 5.022282 | 40
8 | 7.823223 | 4.905884 | 40
8 | 8.932632 | 5.334086 | 40
8 | 8.788847 | 5.404917 | 40
8 | 9.527016 | 5.403682 | 40
8 | 9.103077 | 4.582461 | 40
8 | 9.833845 | 4.41739 | 40
8 | 7.823223 | 4.576082 | 40
8 | 8.932632 | 4.926169 | 40
8 | 8.788847 | 5.282658 | 40
8 | 7.153492 | 5.196244 | 40
8 | 7.448032 | 5.137843 | 40
8 | 7.941097 | 5.176431 | 40
8 | 6.37445 | 5.271451 | 40
8 | 5.606465 | 5.201662 | 40
8 | 6.476335 | 5.018842 | 40
8 | 6.043447 | 5.740345 | 40
8 | 5.779542 | 5.61371 | 40
8 | 5.169679 | 5.72918 | 40
8 | 4.449069 | 5.346463 | 40
8 | 4.683144 | 6.004097 | 40
8 | 8.201918 | 5.69468 | 40
8 | 4.193896 | 4.13143 | 80
8 | 4.429602 | 4.322634 | 80
8 | 3.579036 | 4.306444 | 80
8 | 4.428569 | 4.442093 | 80
8 | 4.668026 | 4.386703 | 80
8 | 4.634495 | 4.208359 | 80
8 | 4.193896 | 4.421128 | 80
8 | 4.429602 | 4.436501 | 80
8 | 3.579036 | 4.047032 | 80
8 | 4.428569 | 4.01064 | 80
8 | 4.668026 | 4.313938 | 80
8 | 4.634495 | 4.247854 | 80
8 | 4.532563 | 4.148679 | 80
8 | 4.195641 | 4.24259 | 80
8 | 4.202126 | 4.742863 | 80
8 | 3.891613 | 4.058352 | 80
8 | 3.94328 | 4.338372 | 80
8 | 4.427349 | 4.015451 | 80
8 | 5.223545 | 3.737027 | 80
8 | 4.931203 | 4.12478 | 80
8 | 4.862488 | 4.134999 | 80
8 | 4.153453 | 3.993326 | 80
8 | 5.061615 | 4.173422 | 80
8 | 5.31768 | 3.874336 | 80
8 | 2.477525 | 3.109349 | 120
8 | 2.555928 | 3.075222 | 120
8 | 2.658266 | 3.063503 | 120
8 | 2.57464 | 3.053974 | 120
8 | 2.407442 | 3.123518 | 120
8 | 2.759207 | 2.877469 | 120
8 | 2.477525 | 3.791615 | 120
8 | 2.555928 | 3.442717 | 120
8 | 2.658266 | 3.255722 | 120
8 | 2.57464 | 3.237864 | 120
8 | 2.407442 | 3.24838 | 120
8 | 2.759207 | 3.519822 | 120
8 | 3.366868 | 3.105836 | 120
8 | 3.446357 | 3.137291 | 120
8 | 3.322259 | 3.191314 | 120
8 | 3.334457 | 3.127781 | 120
8 | 3.253546 | 2.869626 | 120
8 | 3.403381 | 3.368093 | 120
8 | 3.166883 | 3.070712 | 120
8 | 3.435281 | 2.744446 | 120
8 | 2.983837 | 3.136673 | 120
8 | 3.078738 | 3.023966 | 120
8 | 3.046847 | 3.042288 | 120
8 | 3.512048 | 2.819391 | 120
8 | 3.088939 | 3.127864 | 180
8 | 2.650092 | 3.154292 | 180
8 | 2.550422 | 3.055307 | 180
8 | 2.613074 | 2.916372 | 180
8 | 2.703246 | 2.930455 | 180
8 | 3.004924 | 2.863371 | 180
8 | 3.088939 | 3.074245 | 180
8 | 2.650092 | 3.212082 | 180
8 | 2.550422 | 2.624792 | 180
8 | 2.613074 | 2.871379 | 180
8 | 2.703246 | 3.229224 | 180
8 | 3.004924 | 2.791122 | 180
8 | 3.031084 | 2.961646 | 180
8 | 2.804634 | 3.07114 | 180
8 | 2.749944 | 2.934062 | 180
8 | 3.248356 | 2.714629 | 180
8 | 2.988993 | 2.680569 | 180
8 | 3.026596 | 2.801985 | 180
8 | 3.586016 | 3.077926 | 180
8 | 3.307771 | 2.773957 | 180
8 | 2.901468 | 2.878324 | 180
8 | 3.228683 | 2.75371 | 180
8 | 3.355593 | 2.886497 | 180
8 | 3.164793 | 3.100298 | 180
8 | 8.682743 | 4.873141 | 40
8 | 6.551615 | 5.06894 | 40
8 | 7.868061 | 5.41248 | 40
8 | 8.319784 | 5.084331 | 40
8 | 8.22412 | 4.974599 | 40
8 | 7.249303 | 5.147617 | 40
8 | 8.682743 | 6.016545 | 40
8 | 6.551615 | 5.386293 | 40
8 | 7.868061 | 5.366522 | 40
8 | 8.319784 | 5.251271 | 40
8 | 8.22412 | 5.818006 | 40
8 | 7.249303 | 5.731778 | 40
8 | 7.948004 | 5.365908 | 40
8 | 7.391589 | 5.779907 | 40
8 | 7.421094 | 5.583182 | 40
8 | 6.313171 | 6.028668 | 40
8 | 7.33337 | 5.99681 | 40
8 | 7.299212 | 6.421401 | 40
8 | 6.920549 | 5.572003 | 40
8 | 8.00224 | 6.038087 | 40
8 | 7.370054 | 5.902072 | 40
8 | 6.60057 | 5.139768 | 40
8 | 6.338837 | 5.745382 | 40
8 | 7.28961 | 6.038578 | 40
8 | 4.46882 | 3.830167 | 80
8 | 4.951394 | 4.490166 | 80
8 | 4.781336 | 4.369023 | 80
8 | 4.597597 | 3.862458 | 80
8 | 4.800577 | 4.418204 | 80
8 | 5.09171 | 3.975419 | 80
8 | 4.46882 | 5.160112 | 80
8 | 4.951394 | 4.928342 | 80
8 | 4.781336 | 5.002586 | 80
8 | 4.597597 | 4.516037 | 80
8 | 4.800577 | 4.214607 | 80
8 | 5.09171 | 4.251029 | 80
8 | 4.342083 | 3.825902 | 80
8 | 4.937826 | 3.809738 | 80
8 | 4.710582 | 4.13082 | 80
8 | 5.177194 | 4.355392 | 80
8 | 5.263343 | 4.108448 | 80
8 | 4.241187 | 4.599899 | 80
8 | 4.874736 | 4.308085 | 80
8 | 4.876869 | 4.642652 | 80
8 | 4.11482 | 4.343142 | 80
8 | 5.408156 | 4.18905 | 80
8 | 5.761545 | 4.004344 | 80
8 | 5.161396 | 4.231639 | 80