## Sheet1
id_probeta | Ra_real | Ra_predicho | Grano
7 | 2.857876 | 2.848881 | 120
7 | 3.185033 | 3.338495 | 120
7 | 2.996226 | 3.106298 | 120
7 | 3.101833 | 3.094536 | 120
7 | 2.741264 | 2.507577 | 120
7 | 2.956262 | 3.057916 | 120
7 | 2.857876 | 3.198629 | 120
7 | 3.185033 | 3.180223 | 120
7 | 2.996226 | 3.385006 | 120
7 | 3.101833 | 3.257516 | 120
7 | 2.741264 | 3.427376 | 120
7 | 2.956262 | 3.392057 | 120
7 | 3.59465 | 3.158664 | 120
7 | 3.237032 | 3.050157 | 120
7 | 3.536504 | 3.168867 | 120
7 | 3.372604 | 2.850772 | 120
7 | 3.415876 | 3.271195 | 120
7 | 3.616092 | 3.102013 | 120
7 | 2.897815 | 2.62849 | 120
7 | 2.816656 | 3.329131 | 120
7 | 3.061613 | 3.212692 | 120
7 | 2.953469 | 2.693592 | 120
7 | 2.937826 | 3.282919 | 120
7 | 3.014439 | 3.096459 | 120
7 | 2.523666 | 2.877132 | 180
7 | 3.243496 | 3.039793 | 180
7 | 2.890725 | 2.87542 | 180
7 | 2.788237 | 2.639388 | 180
7 | 2.818065 | 2.493936 | 180
7 | 2.555683 | 2.639652 | 180
7 | 2.523666 | 3.10435 | 180
7 | 3.243496 | 3.102929 | 180
7 | 2.890725 | 3.321067 | 180
7 | 2.788237 | 3.052118 | 180
7 | 2.818065 | 3.015387 | 180
7 | 2.555683 | 3.462341 | 180
7 | 2.864504 | 3.239068 | 180
7 | 2.461095 | 2.848049 | 180
7 | 3.652957 | 3.252117 | 180
7 | 3.309568 | 3.075484 | 180
7 | 3.181896 | 2.800209 | 180
7 | 3.259056 | 2.780651 | 180
7 | 3.291605 | 2.780551 | 180
7 | 2.917121 | 3.156581 | 180
7 | 2.820666 | 3.11558 | 180
7 | 3.198445 | 2.800882 | 180
7 | 3.471225 | 2.962759 | 180
7 | 2.759228 | 2.538155 | 180
7 | 4.918765 | 5.230527 | 40
7 | 6.057548 | 5.983141 | 40
7 | 5.966119 | 5.883662 | 40
7 | 5.026201 | 5.864652 | 40
7 | 5.535744 | 5.850032 | 40
7 | 6.119159 | 5.477402 | 40
7 | 4.918765 | 5.886495 | 40
7 | 6.057548 | 5.834116 | 40
7 | 5.966119 | 5.972911 | 40
7 | 5.026201 | 5.862691 | 40
7 | 5.535744 | 6.291096 | 40
7 | 6.119159 | 6.108609 | 40
7 | 6.022575 | 5.962914 | 40
7 | 5.297364 | 5.942938 | 40
7 | 6.20361 | 5.960419 | 40
7 | 5.980308 | 6.266096 | 40
7 | 6.568463 | 5.46155 | 40
7 | 5.991593 | 5.532868 | 40
7 | 5.700342 | 5.511004 | 40
7 | 7.310276 | 6.156539 | 40
7 | 6.870111 | 7.470024 | 40
7 | 6.732797 | 6.366407 | 40
7 | 6.203621 | 6.759617 | 40
7 | 6.779515 | 6.044595 | 40
7 | 4.540766 | 4.352791 | 80
7 | 4.183362 | 4.384727 | 80
7 | 3.94318 | 4.161177 | 80
7 | 4.710104 | 4.236279 | 80
7 | 4.881024 | 4.860924 | 80
7 | 4.540766 | 4.486637 | 80
7 | 4.183362 | 4.495681 | 80
7 | 3.94318 | 4.484558 | 80
7 | 4.710104 | 4.751437 | 80
7 | 4.881024 | 4.459147 | 80
7 | 4.690875 | 4.143971 | 80
7 | 4.528693 | 4.279848 | 80
7 | 4.132969 | 3.881813 | 80
7 | 4.01807 | 4.750385 | 80
7 | 4.040356 | 4.357761 | 80
7 | 4.674266 | 4.551195 | 80
7 | 4.84813 | 4.366854 | 80
7 | 5.223804 | 4.835949 | 80
7 | 5.116547 | 4.863192 | 80
7 | 5.222856 | 4.029533 | 80
7 | 4.728019 | 4.653335 | 80
7 | 4.593279 | 4.395347 | 80
7 | 2.569234 | 3.212945 | 120
7 | 3.036154 | 2.80809 | 120
7 | 3.375092 | 3.238795 | 120
7 | 3.052052 | 3.229777 | 120
7 | 3.166267 | 3.115621 | 120
7 | 2.998199 | 2.75906 | 120
7 | 2.569234 | 3.51481 | 120
7 | 3.036154 | 3.248476 | 120
7 | 3.375092 | 2.756196 | 120
7 | 3.052052 | 3.260673 | 120
7 | 3.166267 | 2.973001 | 120
7 | 2.998199 | 3.681664 | 120
7 | 3.13117 | 3.670413 | 120
7 | 2.845913 | 3.157184 | 120
7 | 3.188123 | 3.040627 | 120
7 | 2.882392 | 3.345439 | 120
7 | 3.019536 | 2.866885 | 120
7 | 3.111623 | 2.91283 | 120
7 | 2.845917 | 3.246359 | 120
7 | 2.633549 | 3.250497 | 120
7 | 3.067404 | 3.297699 | 120
7 | 2.643444 | 3.14665 | 120
7 | 2.571129 | 3.704902 | 120
7 | 2.692428 | 3.270341 | 120
7 | 2.38116 | 3.313293 | 180
7 | 2.846339 | 2.76882 | 180
7 | 2.696934 | 3.220773 | 180
7 | 2.423003 | 3.34433 | 180
7 | 2.770629 | 2.713896 | 180
7 | 2.923008 | 2.876083 | 180
7 | 2.38116 | 2.807221 | 180
7 | 2.846339 | 2.850286 | 180
7 | 2.696934 | 2.956385 | 180
7 | 2.423003 | 2.986001 | 180
7 | 2.770629 | 2.877215 | 180
7 | 2.923008 | 2.909038 | 180
7 | 2.723244 | 3.01792 | 180
7 | 2.449666 | 3.263592 | 180
7 | 2.498895 | 2.643662 | 180
7 | 2.236571 | 2.585851 | 180
7 | 2.646919 | 2.964833 | 180
7 | 2.416889 | 2.77761 | 180
7 | 3.104484 | 2.498501 | 180
7 | 2.961181 | 3.811865 | 180
7 | 3.407126 | 2.701626 | 180
7 | 2.919583 | 2.545109 | 180
7 | 2.885101 | 3.215405 | 180
7 | 2.975424 | 2.851478 | 180
7 | 5.765616 | 5.948455 | 40
7 | 5.87209 | 6.058756 | 40
7 | 6.964769 | 5.910955 | 40
7 | 6.073589 | 5.773984 | 40
7 | 5.795798 | 6.404528 | 40
7 | 6.579872 | 6.550891 | 40
7 | 5.765616 | 6.23929 | 40
7 | 5.87209 | 7.03887 | 40
7 | 6.964769 | 6.368434 | 40
7 | 6.073589 | 6.265668 | 40
7 | 5.795798 | 5.984928 | 40
7 | 6.579872 | 6.72733 | 40
7 | 5.071712 | 6.084224 | 40
7 | 5.687802 | 5.643576 | 40
7 | 5.804349 | 5.258039 | 40
7 | 5.347779 | 5.458792 | 40
7 | 4.985102 | 5.531292 | 40
7 | 5.712483 | 5.842285 | 40
7 | 5.779382 | 5.60879 | 40
7 | 6.526143 | 5.67359 | 40
7 | 6.876636 | 5.375517 | 40
7 | 6.409818 | 5.66149 | 40
7 | 6.522517 | 5.890084 | 40
7 | 6.265697 | 6.069806 | 40
7 | 4.369834 | 4.159163 | 80
7 | 3.983972 | 4.262891 | 80
7 | 4.378335 | 4.079384 | 80
7 | 4.566636 | 4.224639 | 80
7 | 4.528621 | 4.442667 | 80
7 | 4.174417 | 4.321476 | 80
7 | 4.369834 | 5.026125 | 80
7 | 3.983972 | 4.470179 | 80
7 | 4.378335 | 4.359517 | 80
7 | 4.566636 | 4.220828 | 80
7 | 4.528621 | 4.82468 | 80
7 | 4.174417 | 4.512929 | 80
7 | 4.503604 | 4.528467 | 80
7 | 4.426241 | 4.445525 | 80
7 | 5.043098 | 3.98853 | 80
7 | 4.294709 | 4.506097 | 80
7 | 4.479494 | 4.80338 | 80
7 | 4.631291 | 4.573905 | 80
7 | 5.280448 | 5.501961 | 80
7 | 4.905174 | 5.076981 | 80
7 | 4.517849 | 5.034376 | 80
7 | 5.972862 | 4.894375 | 80
7 | 5.15924 | 4.914857 | 80
7 | 5.606556 | 4.744517 | 80
7 | 9.197803 | 4.201867 | 80
7 | 9.197803 | 4.356761 | 80