## Sheet1
id_probeta | Ra_real | Ra_predicho | Grano
6 | 2.736213 | 3.52966 | 120
6 | 3.127844 | 3.092572 | 120
6 | 3.036087 | 3.200587 | 120
6 | 3.248865 | 3.003955 | 120
6 | 3.373945 | 3.38454 | 120
6 | 3.044358 | 3.346693 | 120
6 | 3.318473 | 3.76397 | 120
6 | 3.870185 | 3.379187 | 120
6 | 3.871492 | 3.292351 | 120
6 | 3.382497 | 3.594987 | 120
6 | 2.813202 | 3.607865 | 120
6 | 2.677528 | 3.312905 | 120
6 | 3.48087 | 3.210363 | 120
6 | 3.462734 | 3.423947 | 120
6 | 3.279543 | 3.579675 | 120
6 | 3.343121 | 3.267429 | 120
6 | 2.887336 | 3.116268 | 120
6 | 2.751786 | 3.121463 | 120
6 | 3.349247 | 3.089446 | 180
6 | 2.642192 | 2.921218 | 180
6 | 2.92177 | 2.944704 | 180
6 | 4.15379 | 3.08471 | 180
6 | 3.631407 | 2.85245 | 180
6 | 3.304957 | 2.838674 | 180
6 | 3.063958 | 3.059574 | 180
6 | 2.671683 | 3.123573 | 180
6 | 2.740922 | 3.135621 | 180
6 | 2.966829 | 3.371766 | 180
6 | 3.338261 | 3.33737 | 180
6 | 3.506871 | 2.889097 | 180
6 | 3.512876 | 3.131051 | 180
6 | 2.860527 | 3.313047 | 180
6 | 3.253872 | 3.383329 | 180
6 | 3.780057 | 3.01491 | 180
6 | 3.03331 | 2.869704 | 180
6 | 2.364884 | 3.355627 | 180
6 | 4.886505 | 6.364045 | 40
6 | 4.458835 | 6.737265 | 40
6 | 5.134003 | 6.517721 | 40
6 | 6.691686 | 6.827544 | 40
6 | 6.575579 | 6.60352 | 40
6 | 6.697651 | 6.394757 | 40
6 | 8.02672 | 7.974818 | 40
6 | 8.972047 | 8.426777 | 40
6 | 6.958722 | 6.805358 | 40
6 | 7.369694 | 8.645646 | 40
6 | 7.691443 | 7.502657 | 40
6 | 7.905219 | 7.843727 | 40
6 | 9.037224 | 6.555975 | 40
6 | 8.613867 | 8.283335 | 40
6 | 6.733455 | 7.513656 | 40
6 | 9.257349 | 8.314328 | 40
6 | 7.635336 | 7.488189 | 40
6 | 4.785823 | 4.724961 | 80
6 | 4.526915 | 4.888796 | 80
6 | 4.306958 | 4.480321 | 80
6 | 4.079618 | 4.445727 | 80
6 | 3.979992 | 4.698507 | 80
6 | 4.7685 | 4.60117 | 80
6 | 4.704718 | 5.000437 | 80
6 | 5.069092 | 4.673863 | 80
6 | 3.702001 | 5.244647 | 80
6 | 3.902053 | 5.121114 | 80
6 | 4.445856 | 5.024044 | 80
6 | 4.552434 | 4.974547 | 80
6 | 4.991607 | 4.650223 | 80
6 | 5.443952 | 5.457298 | 80
6 | 4.087427 | 5.752271 | 80
6 | 5.20369 | 5.63094 | 80
6 | 5.20369 | 4.825571 | 80
6 | 4.857335 | 5.315311 | 80
6 | 2.581599 | 3.321121 | 120
6 | 2.505868 | 3.417808 | 120
6 | 2.521134 | 4.050529 | 120
6 | 2.499281 | 3.136319 | 120
6 | 2.548369 | 2.822086 | 120
6 | 2.435211 | 2.921241 | 120
6 | 2.931412 | 2.892916 | 120
6 | 2.656525 | 2.857217 | 120
6 | 2.664211 | 2.901508 | 120
6 | 2.592085 | 3.003891 | 120
6 | 2.516045 | 3.382872 | 120
6 | 2.924336 | 3.246479 | 120
6 | 2.921055 | 3.416825 | 120
6 | 2.744236 | 3.004048 | 120
6 | 2.73554 | 3.45923 | 120
6 | 3.14582 | 3.19245 | 120
6 | 2.947343 | 3.20983 | 120
6 | 2.827499 | 3.165849 | 120
6 | 2.102057 | 2.926306 | 180
6 | 1.750121 | 3.015653 | 180
6 | 2.101429 | 3.072477 | 180
6 | 2.303651 | 2.830592 | 180
6 | 1.810289 | 2.624636 | 180
6 | 2.003628 | 2.690677 | 180
6 | 1.75033 | 2.784391 | 180
6 | 2.117646 | 2.878372 | 180
6 | 2.383638 | 3.205319 | 180
6 | 2.292573 | 2.659997 | 180
6 | 2.010467 | 2.98657 | 180
6 | 2.365169 | 2.613554 | 180
6 | 2.257124 | 2.643034 | 180
6 | 2.462971 | 2.841838 | 180
6 | 2.665131 | 2.838259 | 180
6 | 2.691773 | 2.617044 | 180
6 | 2.419893 | 2.804629 | 180
6 | 2.500947 | 2.827918 | 180
6 | 5.929181 | 7.355392 | 40
6 | 5.560518 | 7.04293 | 40
6 | 5.64086 | 6.297204 | 40
6 | 7.36236 | 6.850823 | 40
6 | 7.288443 | 6.674202 | 40
6 | 6.038439 | 6.260498 | 40
6 | 5.408194 | 5.273749 | 40
6 | 6.426711 | 6.61035 | 40
6 | 5.66818 | 6.592216 | 40
6 | 5.769657 | 6.578519 | 40
6 | 5.51701 | 6.104783 | 40
6 | 5.305038 | 6.93642 | 40
6 | 4.558749 | 6.568708 | 40
6 | 4.799769 | 6.560759 | 40
6 | 5.152163 | 6.382543 | 40
6 | 5.368091 | 7.007565 | 40
6 | 5.016788 | 6.364231 | 40
6 | 4.819507 | 6.438108 | 40
6 | 3.486606 | 5.654904 | 80
6 | 3.85897 | 5.50743 | 80
6 | 3.413222 | 5.080962 | 80
6 | 3.380085 | 5.368211 | 80
6 | 4.044149 | 5.095585 | 80
6 | 4.01687 | 4.624339 | 80
6 | 4.383435 | 4.505322 | 80
6 | 4.561088 | 4.537428 | 80
6 | 4.2049 | 4.941258 | 80
6 | 4.876555 | 4.631523 | 80
6 | 3.870758 | 4.394715 | 80
6 | 4.070456 | 4.724928 | 80
6 | 3.585216 | 4.76414 | 80
6 | 4.402272 | 4.776928 | 80
6 | 4.30415 | 4.783242 | 80
6 | 4.308467 | 4.635521 | 80
6 | 4.373971 | 4.687361 | 80
6 | 4.726484 | 4.370708 | 80
6 | 10.06983 | 8.665947 | 40