## Sheet1
id_probeta | Ra_real | Ra_predicho | Grano
7 | 7.310276 | 6.377553 | 40
7 | 6.964769 | 5.869459 | 40
7 | 6.964769 | 6.17641 | 40
7 | 6.876636 | 5.468145 | 40
7 | 6.870111 | 6.970291 | 40
7 | 6.779515 | 6.381631 | 40
7 | 6.732797 | 6.254856 | 40
7 | 6.579872 | 6.227338 | 40
7 | 6.579872 | 6.506902 | 40
7 | 6.568463 | 5.813246 | 40
7 | 6.526143 | 5.771369 | 40
7 | 6.522517 | 6.003445 | 40
7 | 6.409818 | 5.871622 | 40
7 | 6.265697 | 5.988554 | 40
7 | 6.203621 | 6.654578 | 40
7 | 6.20361 | 6.09207 | 40
7 | 6.119159 | 5.60684 | 40
7 | 6.119159 | 6.123439 | 40
7 | 6.073589 | 5.623163 | 40
7 | 6.073589 | 6.507903 | 40
7 | 6.057548 | 5.748931 | 40
7 | 6.057548 | 5.721436 | 40
7 | 6.022575 | 6.117644 | 40
7 | 5.991593 | 5.441095 | 40
7 | 5.980308 | 6.169061 | 40
7 | 5.966119 | 5.86602 | 40
7 | 5.966119 | 6.4073 | 40
7 | 5.87209 | 5.775501 | 40
7 | 5.87209 | 6.923045 | 40
7 | 5.804349 | 5.365095 | 40
7 | 5.795798 | 6.163723 | 40
7 | 5.795798 | 5.952183 | 40
7 | 5.779382 | 5.922664 | 40
7 | 5.765616 | 5.726727 | 40
7 | 5.765616 | 6.128796 | 40
7 | 5.712483 | 5.823561 | 40
7 | 5.700342 | 5.430465 | 40
7 | 5.687802 | 5.653764 | 40
7 | 5.535744 | 5.685962 | 40
7 | 5.535744 | 6.723487 | 40
7 | 5.347779 | 5.580254 | 40
7 | 5.297364 | 5.787854 | 40
7 | 5.071712 | 5.803482 | 40
7 | 5.026201 | 5.670126 | 40
7 | 5.026201 | 6.354754 | 40
7 | 4.985102 | 5.440545 | 40
7 | 4.918765 | 5.329063 | 40
7 | 4.918765 | 5.734594 | 40
7 | 5.972862 | 4.520595 | 80
7 | 5.606556 | 4.340924 | 80
7 | 5.280448 | 5.043824 | 80
7 | 5.223804 | 4.35827 | 80
7 | 5.222856 | 4.34647 | 80
7 | 5.15924 | 4.673557 | 80
7 | 5.116547 | 4.473179 | 80
7 | 5.043098 | 3.939735 | 80
7 | 4.905174 | 4.937888 | 80
7 | 4.881024 | 4.432644 | 80
7 | 4.881024 | 4.197565 | 80
7 | 4.84813 | 4.387187 | 80
7 | 4.728019 | 4.192676 | 80
7 | 4.710104 | 4.113016 | 80
7 | 4.710104 | 4.322873 | 80
7 | 4.690875 | 4.263273 | 80
7 | 4.674266 | 4.402612 | 80
7 | 4.631291 | 4.222865 | 80
7 | 4.593279 | 4.355143 | 80
7 | 4.566636 | 3.833408 | 80
7 | 4.566636 | 4.231071 | 80
7 | 4.540766 | 3.959914 | 80
7 | 4.540766 | 4.266594 | 80
7 | 4.528693 | 4.105994 | 80
7 | 4.528621 | 3.936371 | 80
7 | 4.528621 | 4.458978 | 80
7 | 4.517849 | 4.605935 | 80
7 | 4.503604 | 4.236419 | 80
7 | 4.479494 | 4.510337 | 80
7 | 4.426241 | 4.30635 | 80
7 | 4.378335 | 3.810658 | 80
7 | 4.378335 | 4.374166 | 80
7 | 4.369834 | 3.950224 | 80
7 | 4.369834 | 4.423482 | 80
7 | 4.294709 | 4.242396 | 80
7 | 4.183362 | 4.189817 | 80
7 | 4.183362 | 4.29397 | 80
7 | 4.174417 | 4.226575 | 80
7 | 4.174417 | 4.451428 | 80
7 | 4.132969 | 3.975522 | 80
7 | 4.040356 | 4.241538 | 80
7 | 4.01807 | 4.320656 | 80
7 | 3.983972 | 4.121234 | 80
7 | 3.983972 | 4.3399 | 80
7 | 3.94318 | 3.85215 | 80
7 | 3.94318 | 4.276846 | 80
7 | 3.616092 | 3.071319 | 120
7 | 3.59465 | 2.980563 | 120
7 | 3.536504 | 3.006852 | 120
7 | 3.415876 | 3.022232 | 120
7 | 3.375092 | 2.720494 | 120
7 | 3.375092 | 2.9044 | 120
7 | 3.372604 | 2.615319 | 120
7 | 3.237032 | 2.923134 | 120
7 | 3.188123 | 2.911844 | 120
7 | 3.185033 | 2.85882 | 120
7 | 3.185033 | 2.937533 | 120
7 | 3.166267 | 2.813566 | 120
7 | 3.166267 | 2.850487 | 120
7 | 3.13117 | 2.969007 | 120
7 | 3.111623 | 2.669662 | 120
7 | 3.101833 | 2.785963 | 120
7 | 3.101833 | 2.881355 | 120
7 | 3.067404 | 3.301941 | 120
7 | 3.061613 | 2.947902 | 120
7 | 3.052052 | 2.8979 | 120
7 | 3.052052 | 3.08537 | 120
7 | 3.036154 | 2.804903 | 120
7 | 3.036154 | 3.251108 | 120
7 | 3.019536 | 2.74196 | 120
7 | 3.014439 | 2.879821 | 120
7 | 2.998199 | 2.494861 | 120
7 | 2.998199 | 3.060812 | 120
7 | 2.996226 | 2.746964 | 120
7 | 2.996226 | 2.968372 | 120
7 | 2.956262 | 2.750175 | 120
7 | 2.956262 | 3.077549 | 120
7 | 2.953469 | 2.669795 | 120
7 | 2.937826 | 2.904868 | 120
7 | 2.897815 | 2.325221 | 120
7 | 2.882392 | 3.402417 | 120
7 | 2.857876 | 2.498251 | 120
7 | 2.857876 | 3.046329 | 120
7 | 2.845917 | 3.279102 | 120
7 | 2.845913 | 3.033806 | 120
7 | 2.816656 | 2.831673 | 120
7 | 2.741264 | 2.530566 | 120
7 | 2.741264 | 3.01173 | 120
7 | 2.692428 | 3.365504 | 120
7 | 2.643444 | 3.405635 | 120
7 | 2.633549 | 2.870113 | 120
7 | 2.571129 | 3.514909 | 120
7 | 2.569234 | 2.890259 | 120
7 | 2.569234 | 3.116843 | 120
7 | 3.652957 | 3.021248 | 180
7 | 3.471225 | 2.823893 | 180
7 | 3.407126 | 2.871809 | 180
7 | 3.309568 | 2.939057 | 180
7 | 3.291605 | 2.754732 | 180
7 | 3.259056 | 2.599874 | 180
7 | 3.243496 | 2.935272 | 180
7 | 3.243496 | 2.853779 | 180
7 | 3.198445 | 2.816078 | 180
7 | 3.181896 | 2.768507 | 180
7 | 3.104484 | 2.62289 | 180
7 | 2.975424 | 2.969331 | 180
7 | 2.961181 | 3.405589 | 180
7 | 2.923008 | 2.791799 | 180
7 | 2.923008 | 2.958915 | 180
7 | 2.919583 | 2.768278 | 180
7 | 2.917121 | 3.048831 | 180
7 | 2.890725 | 2.725566 | 180
7 | 2.890725 | 2.973995 | 180
7 | 2.885101 | 2.982512 | 180
7 | 2.864504 | 2.907077 | 180
7 | 2.846339 | 2.697215 | 180
7 | 2.846339 | 2.904464 | 180
7 | 2.820666 | 3.119843 | 180
7 | 2.818065 | 2.626984 | 180
7 | 2.818065 | 2.814242 | 180
7 | 2.788237 | 2.593252 | 180
7 | 2.788237 | 2.955234 | 180
7 | 2.770629 | 2.575413 | 180
7 | 2.770629 | 2.88357 | 180
7 | 2.759228 | 2.767258 | 180
7 | 2.723244 | 2.91799 | 180
7 | 2.696934 | 2.836515 | 180
7 | 2.696934 | 3.095382 | 180
7 | 2.646919 | 2.883687 | 180
7 | 2.555683 | 2.519223 | 180
7 | 2.555683 | 3.124379 | 180
7 | 2.523666 | 2.628874 | 180
7 | 2.523666 | 2.901047 | 180
7 | 2.498895 | 2.759641 | 180
7 | 2.461095 | 2.900808 | 180
7 | 2.449666 | 3.080219 | 180
7 | 2.423003 | 3.081055 | 180
7 | 2.423003 | 2.915011 | 180
7 | 2.416889 | 2.697381 | 180
7 | 2.38116 | 3.126527 | 180
7 | 2.38116 | 2.709524 | 180
7 | 2.236571 | 2.587454 | 180