## Sheet1
id_probeta | Rz_real | Rz_predicho | Grano
10 | 59.65121 | 41.07486 | 40
10 | 59.65121 | 44.63419 | 40
10 | 62.78005 | 39.8952 | 40
10 | 62.78005 | 44.26076 | 40
10 | 60.68362 | 38.22985 | 40
10 | 60.68362 | 38.56189 | 40
10 | 59.01557 | 36.25336 | 40
10 | 57.86704 | 42.00285 | 40
10 | 57.86704 | 40.32542 | 40
10 | 51.88584 | 38.09285 | 40
10 | 48.68893 | 40.13031 | 40
10 | 48.68893 | 40.74046 | 40
10 | 50.35184 | 40.82555 | 40
10 | 45.25677 | 37.20592 | 40
10 | 44.09256 | 39.88938 | 40
10 | 44.09256 | 37.81145 | 40
10 | 44.0362 | 42.85515 | 40
10 | 44.47912 | 36.77707 | 40
10 | 49.29536 | 39.67807 | 40
10 | 48.83406 | 40.02302 | 40
10 | 54.9256 | 41.06363 | 40
10 | 41.03769 | 43.7674 | 40
10 | 42.98402 | 42.04847 | 40
10 | 42.00028 | 38.76278 | 40
10 | 44.59936 | 42.28307 | 40
10 | 41.56481 | 34.28619 | 40
10 | 41.56481 | 42.71418 | 40
10 | 43.41568 | 35.30009 | 40
10 | 43.41568 | 37.1226 | 40
10 | 40.76761 | 34.5583 | 40
10 | 40.76761 | 39.78594 | 40
10 | 40.74371 | 36.85534 | 40
10 | 46.27144 | 35.05872 | 40
10 | 38.03534 | 37.51177 | 40
10 | 42.87431 | 39.04622 | 40
10 | 33.64439 | 35.8021 | 40
10 | 37.01355 | 37.29143 | 40
10 | 36.38038 | 34.14301 | 40
10 | 31.76165 | 35.56314 | 40
10 | 36.3629 | 32.98683 | 40
10 | 36.3629 | 35.31456 | 40
10 | 35.40286 | 36.79259 | 40
10 | 34.56441 | 35.35862 | 40
10 | 33.56045 | 33.79782 | 40
10 | 33.56045 | 39.36604 | 40
10 | 32.15432 | 32.97528 | 40
10 | 32.15432 | 41.37035 | 40
10 | 36.17651 | 37.3554 | 40
10 | 40.75337 | 30.53112 | 80
10 | 39.07909 | 31.35777 | 80
10 | 39.46134 | 30.18618 | 80
10 | 39.46134 | 29.64814 | 80
10 | 32.88725 | 31.10556 | 80
10 | 37.552 | 31.33081 | 80
10 | 38.60903 | 32.03582 | 80
10 | 39.45358 | 30.32972 | 80
10 | 39.45358 | 31.34475 | 80
10 | 34.15814 | 30.29427 | 80
10 | 33.92315 | 31.23379 | 80
10 | 33.92315 | 30.33515 | 80
10 | 29.50724 | 30.82163 | 80
10 | 36.51601 | 32.3595 | 80
10 | 36.51601 | 33.11764 | 80
10 | 38.38019 | 30.84568 | 80
10 | 38.38019 | 33.04308 | 80
10 | 33.88658 | 34.62337 | 80
10 | 33.15272 | 27.805 | 80
10 | 34.59876 | 32.69031 | 80
10 | 34.59876 | 31.67797 | 80
10 | 32.42656 | 28.87101 | 80
10 | 29.67456 | 29.3083 | 80
10 | 29.00231 | 29.96292 | 80
10 | 30.09959 | 32.22334 | 80
10 | 30.38861 | 30.08753 | 80
10 | 29.90437 | 26.50343 | 80
10 | 28.10577 | 27.91147 | 80
10 | 30.06936 | 30.90262 | 80
10 | 34.05127 | 27.65386 | 80
10 | 34.05127 | 32.8301 | 80
10 | 30.27305 | 28.70653 | 80
10 | 28.24406 | 28.27021 | 80
10 | 28.24406 | 31.81246 | 80
10 | 30.86409 | 33.9242 | 80
10 | 26.58377 | 30.68948 | 80
10 | 29.20983 | 29.2706 | 80
10 | 23.8162 | 29.75116 | 80
10 | 28.9936 | 26.72378 | 80
10 | 28.9936 | 31.6639 | 80
10 | 24.21181 | 31.05418 | 80
10 | 26.10074 | 27.82762 | 80
10 | 26.10074 | 34.87034 | 80
10 | 23.11248 | 28.19294 | 80
10 | 23.11248 | 30.82527 | 80
10 | 26.22422 | 27.08121 | 80
10 | 26.22422 | 31.00326 | 80
10 | 30.43235 | 20.66262 | 120
10 | 30.0975 | 23.64922 | 120
10 | 30.0975 | 20.97814 | 120
10 | 29.41986 | 22.10924 | 120
10 | 27.47695 | 23.65171 | 120
10 | 27.47695 | 21.20872 | 120
10 | 27.8461 | 23.1277 | 120
10 | 27.8461 | 22.82549 | 120
10 | 28.99407 | 22.87302 | 120
10 | 28.99407 | 22.74711 | 120
10 | 24.98863 | 21.44912 | 120
10 | 24.95458 | 24.0008 | 120
10 | 26.2129 | 21.82113 | 120
10 | 24.16185 | 21.28598 | 120
10 | 21.07451 | 21.37245 | 120
10 | 27.54866 | 22.40767 | 120
10 | 25.52388 | 20.87698 | 120
10 | 25.19311 | 23.70695 | 120
10 | 25.19459 | 21.27635 | 120
10 | 25.19459 | 25.18539 | 120
10 | 22.29209 | 20.41198 | 120
10 | 26.26024 | 20.14481 | 120
10 | 23.27814 | 22.73493 | 120
10 | 20.32676 | 19.6794 | 120
10 | 26.02782 | 19.98179 | 120
10 | 19.3672 | 21.69302 | 120
10 | 19.3672 | 21.94611 | 120
10 | 23.33316 | 21.11946 | 120
10 | 20.75888 | 20.73769 | 120
10 | 20.75888 | 20.46724 | 120
10 | 20.54295 | 23.89734 | 120
10 | 18.53242 | 19.53183 | 120
10 | 21.79596 | 17.82937 | 120
10 | 22.53873 | 20.30495 | 120
10 | 22.53873 | 21.76533 | 120
10 | 21.22212 | 22.3481 | 120
10 | 20.43783 | 19.06169 | 120
10 | 19.87154 | 20.88896 | 120
10 | 19.87154 | 25.33018 | 120
10 | 20.61958 | 21.30598 | 120
10 | 20.61958 | 26.67135 | 120
10 | 18.66854 | 21.70391 | 120
10 | 31.1309 | 23.82649 | 180
10 | 31.8437 | 21.81495 | 180
10 | 31.05426 | 22.91148 | 180
10 | 27.09724 | 24.72952 | 180
10 | 27.09724 | 23.06527 | 180
10 | 25.65029 | 22.809 | 180
10 | 26.17558 | 22.73849 | 180
10 | 26.17558 | 24.26241 | 180
10 | 24.74343 | 24.64304 | 180
10 | 25.08987 | 22.91156 | 180
10 | 25.08987 | 25.37959 | 180
10 | 24.52386 | 21.39501 | 180
10 | 24.52386 | 23.68155 | 180
10 | 25.12884 | 23.91187 | 180
10 | 25.12884 | 23.39504 | 180
10 | 27.28954 | 23.42971 | 180
10 | 26.69372 | 23.81272 | 180
10 | 26.69372 | 24.5896 | 180
10 | 22.47906 | 23.80177 | 180
10 | 23.21855 | 22.45804 | 180
10 | 26.55756 | 22.89069 | 180
10 | 19.83825 | 23.52994 | 180
10 | 24.5022 | 22.92743 | 180
10 | 21.86248 | 23.38511 | 180
10 | 22.58969 | 23.64514 | 180
10 | 22.58969 | 22.21656 | 180
10 | 21.66953 | 20.98892 | 180
10 | 21.66953 | 24.00657 | 180
10 | 22.97538 | 21.3833 | 180
10 | 22.97538 | 22.2446 | 180
10 | 21.66288 | 23.32326 | 180
10 | 23.33107 | 23.60053 | 180
10 | 24.05025 | 21.31432 | 180
10 | 24.05025 | 22.84813 | 180
10 | 24.06694 | 24.2383 | 180
10 | 22.26989 | 23.6903 | 180
10 | 21.64174 | 21.53416 | 180
10 | 21.50524 | 23.93921 | 180
10 | 20.94253 | 20.68674 | 180
10 | 26.47138 | 22.31207 | 180
10 | 22.81643 | 22.38106 | 180
10 | 20.1737 | 21.21371 | 180
10 | 20.1737 | 22.46817 | 180
10 | 20.40516 | 21.29073 | 180
10 | 19.27046 | 21.59851 | 180
10 | 20.39748 | 21.10478 | 180
10 | 19.25596 | 20.9648 | 180
10 | 19.25596 | 23.62245 | 180