## Sheet1
id_probeta | Ra_real | Ra_predicho | Grano
7 | 7.310276 | 6.385267 | 40
7 | 6.964769 | 6.207678 | 40
7 | 6.964769 | 6.709856 | 40
7 | 6.876636 | 5.530669 | 40
7 | 6.870111 | 7.062372 | 40
7 | 6.779515 | 6.051147 | 40
7 | 6.732797 | 6.05046 | 40
7 | 6.579872 | 6.132017 | 40
7 | 6.579872 | 7.059147 | 40
7 | 6.568463 | 6.062974 | 40
7 | 6.526143 | 6.116829 | 40
7 | 6.522517 | 6.366726 | 40
7 | 6.409818 | 6.046495 | 40
7 | 6.265697 | 6.484986 | 40
7 | 6.203621 | 6.58627 | 40
7 | 6.20361 | 6.245472 | 40
7 | 6.119159 | 5.839183 | 40
7 | 6.119159 | 6.27481 | 40
7 | 6.073589 | 5.888673 | 40
7 | 6.073589 | 6.492493 | 40
7 | 6.057548 | 5.958109 | 40
7 | 6.057548 | 6.386337 | 40
7 | 6.022575 | 6.180667 | 40
7 | 5.991593 | 5.829634 | 40
7 | 5.980308 | 6.620219 | 40
7 | 5.966119 | 6.038701 | 40
7 | 5.966119 | 6.370661 | 40
7 | 5.87209 | 6.40721 | 40
7 | 5.87209 | 6.91044 | 40
7 | 5.804349 | 5.807862 | 40
7 | 5.795798 | 6.284522 | 40
7 | 5.795798 | 6.54084 | 40
7 | 5.779382 | 5.888619 | 40
7 | 5.765616 | 6.039967 | 40
7 | 5.765616 | 6.524498 | 40
7 | 5.712483 | 5.935531 | 40
7 | 5.700342 | 5.500486 | 40
7 | 5.687802 | 5.699714 | 40
7 | 5.535744 | 6.028375 | 40
7 | 5.535744 | 6.986594 | 40
7 | 5.347779 | 5.772153 | 40
7 | 5.297364 | 5.915679 | 40
7 | 5.071712 | 5.911379 | 40
7 | 5.026201 | 5.701672 | 40
7 | 5.026201 | 6.547596 | 40
7 | 4.985102 | 5.825027 | 40
7 | 4.918765 | 5.565568 | 40
7 | 4.918765 | 5.638237 | 40
7 | 5.972862 | 4.674171 | 80
7 | 5.606556 | 4.486737 | 80
7 | 5.280448 | 5.152178 | 80
7 | 5.223804 | 4.490999 | 80
7 | 5.222856 | 4.247544 | 80
7 | 5.15924 | 4.647091 | 80
7 | 5.116547 | 4.573514 | 80
7 | 5.043098 | 4.011257 | 80
7 | 4.905174 | 4.729678 | 80
7 | 4.881024 | 4.509888 | 80
7 | 4.881024 | 4.19908 | 80
7 | 4.84813 | 4.409488 | 80
7 | 4.728019 | 4.355592 | 80
7 | 4.710104 | 4.070352 | 80
7 | 4.710104 | 4.500764 | 80
7 | 4.690875 | 4.171653 | 80
7 | 4.674266 | 4.502578 | 80
7 | 4.631291 | 4.279733 | 80
7 | 4.593279 | 4.270315 | 80
7 | 4.566636 | 3.958905 | 80
7 | 4.566636 | 4.202693 | 80
7 | 4.540766 | 3.902876 | 80
7 | 4.540766 | 4.292956 | 80
7 | 4.528693 | 3.990438 | 80
7 | 4.528621 | 4.154752 | 80
7 | 4.528621 | 4.818827 | 80
7 | 4.517849 | 5.208086 | 80
7 | 4.503604 | 4.058082 | 80
7 | 4.479494 | 4.516478 | 80
7 | 4.426241 | 4.28511 | 80
7 | 4.378335 | 3.907973 | 80
7 | 4.378335 | 4.309082 | 80
7 | 4.369834 | 4.17053 | 80
7 | 4.369834 | 4.360507 | 80
7 | 4.294709 | 4.445386 | 80
7 | 4.183362 | 4.455256 | 80
7 | 4.183362 | 4.455081 | 80
7 | 4.174417 | 4.18686 | 80
7 | 4.174417 | 4.471589 | 80
7 | 4.132969 | 3.749879 | 80
7 | 4.040356 | 4.550566 | 80
7 | 4.01807 | 4.436779 | 80
7 | 3.983972 | 4.49224 | 80
7 | 3.983972 | 4.465273 | 80
7 | 3.94318 | 4.005257 | 80
7 | 3.94318 | 4.223265 | 80
7 | 3.616092 | 3.186873 | 120
7 | 3.59465 | 2.937879 | 120
7 | 3.536504 | 3.135621 | 120
7 | 3.415876 | 3.153418 | 120
7 | 3.375092 | 2.96731 | 120
7 | 3.375092 | 3.189071 | 120
7 | 3.372604 | 2.809856 | 120
7 | 3.237032 | 3.125264 | 120
7 | 3.188123 | 3.198715 | 120
7 | 3.185033 | 3.12797 | 120
7 | 3.185033 | 3.211061 | 120
7 | 3.166267 | 2.898588 | 120
7 | 3.166267 | 3.088147 | 120
7 | 3.13117 | 3.425044 | 120
7 | 3.111623 | 2.835172 | 120
7 | 3.101833 | 2.890594 | 120
7 | 3.101833 | 3.233608 | 120
7 | 3.067404 | 3.540966 | 120
7 | 3.061613 | 2.99841 | 120
7 | 3.052052 | 3.047277 | 120
7 | 3.052052 | 3.214462 | 120
7 | 3.036154 | 2.978479 | 120
7 | 3.036154 | 3.367404 | 120
7 | 3.019536 | 3.079375 | 120
7 | 3.014439 | 2.821527 | 120
7 | 2.998199 | 2.697621 | 120
7 | 2.998199 | 3.400003 | 120
7 | 2.996226 | 3.088718 | 120
7 | 2.996226 | 3.177927 | 120
7 | 2.956262 | 2.781497 | 120
7 | 2.956262 | 3.333279 | 120
7 | 2.953469 | 2.698573 | 120
7 | 2.937826 | 3.10937 | 120
7 | 2.897815 | 2.744327 | 120
7 | 2.882392 | 3.528895 | 120
7 | 2.857876 | 2.724886 | 120
7 | 2.857876 | 3.23049 | 120
7 | 2.845917 | 3.224939 | 120
7 | 2.845913 | 3.307945 | 120
7 | 2.816656 | 3.151715 | 120
7 | 2.741264 | 2.830408 | 120
7 | 2.741264 | 3.217552 | 120
7 | 2.692428 | 3.168704 | 120
7 | 2.643444 | 3.470349 | 120
7 | 2.633549 | 3.122896 | 120
7 | 2.571129 | 3.757996 | 120
7 | 2.569234 | 3.020517 | 120
7 | 2.569234 | 3.639024 | 120
7 | 3.652957 | 3.118608 | 180
7 | 3.471225 | 2.953595 | 180
7 | 3.407126 | 2.813566 | 180
7 | 3.309568 | 2.902622 | 180
7 | 3.291605 | 2.802293 | 180
7 | 3.259056 | 2.841454 | 180
7 | 3.243496 | 2.97774 | 180
7 | 3.243496 | 3.012968 | 180
7 | 3.198445 | 2.845675 | 180
7 | 3.181896 | 2.89321 | 180
7 | 3.104484 | 2.727816 | 180
7 | 2.975424 | 3.212132 | 180
7 | 2.961181 | 3.322666 | 180
7 | 2.923008 | 2.716884 | 180
7 | 2.923008 | 3.060383 | 180
7 | 2.919583 | 2.866377 | 180
7 | 2.917121 | 3.131221 | 180
7 | 2.890725 | 2.781423 | 180
7 | 2.890725 | 3.33421 | 180
7 | 2.885101 | 3.200111 | 180
7 | 2.864504 | 3.018548 | 180
7 | 2.846339 | 2.827558 | 180
7 | 2.846339 | 3.089185 | 180
7 | 2.820666 | 3.069951 | 180
7 | 2.818065 | 2.616824 | 180
7 | 2.818065 | 2.994963 | 180
7 | 2.788237 | 2.726591 | 180
7 | 2.788237 | 3.17011 | 180
7 | 2.770629 | 2.759802 | 180
7 | 2.770629 | 2.884916 | 180
7 | 2.759228 | 2.868426 | 180
7 | 2.723244 | 3.225704 | 180
7 | 2.696934 | 2.877128 | 180
7 | 2.696934 | 3.185881 | 180
7 | 2.646919 | 2.918586 | 180
7 | 2.555683 | 2.66707 | 180
7 | 2.555683 | 3.255372 | 180
7 | 2.523666 | 2.713051 | 180
7 | 2.523666 | 3.052366 | 180
7 | 2.498895 | 2.9166 | 180
7 | 2.461095 | 2.880034 | 180
7 | 2.449666 | 3.269524 | 180
7 | 2.423003 | 2.915408 | 180
7 | 2.423003 | 3.050231 | 180
7 | 2.416889 | 2.961392 | 180
7 | 2.38116 | 3.161889 | 180
7 | 2.38116 | 2.854729 | 180
7 | 2.236571 | 2.812338 | 180