## Sheet1
id_probeta | Rz_real | Rz_predicho | Grano
5 | 46.73829 | 50.61267 | 40
5 | 46.14378 | 47.9883 | 40
5 | 47.97597 | 43.77849 | 40
5 | 42.61074 | 49.49071 | 40
5 | 49.5909 | 39.53727 | 40
5 | 45.81033 | 44.90136 | 40
5 | 44.49911 | 48.88053 | 40
5 | 41.98537 | 48.56559 | 40
5 | 39.15747 | 51.72355 | 40
5 | 38.63711 | 43.40899 | 40
5 | 39.50206 | 44.56721 | 40
5 | 39.50206 | 46.60574 | 40
5 | 37.78656 | 44.89793 | 40
5 | 39.78206 | 37.42155 | 40
5 | 43.21589 | 45.4416 | 40
5 | 37.89484 | 38.71891 | 40
5 | 34.33383 | 43.42828 | 40
5 | 35.97599 | 41.23921 | 40
5 | 34.74199 | 42.89061 | 40
5 | 36.57064 | 40.39249 | 40
5 | 33.48743 | 41.63157 | 40
5 | 33.2295 | 42.30125 | 40
5 | 38.24744 | 37.3238 | 40
5 | 37.10004 | 36.68388 | 40
5 | 34.09449 | 41.07491 | 40
5 | 37.06615 | 41.04787 | 40
5 | 37.51144 | 42.54518 | 40
5 | 39.74512 | 41.27239 | 40
5 | 33.25536 | 43.96371 | 40
5 | 35.30943 | 36.86235 | 40
5 | 36.76386 | 34.72973 | 40
5 | 35.84208 | 37.94509 | 40
5 | 38.6066 | 38.98062 | 40
5 | 30.12864 | 38.84812 | 40
5 | 31.58285 | 40.52401 | 40
5 | 33.13711 | 35.55503 | 40
5 | 36.31994 | 34.91433 | 80
5 | 33.95219 | 33.22448 | 80
5 | 38.54689 | 33.1676 | 80
5 | 33.05299 | 31.79332 | 80
5 | 32.83796 | 33.97834 | 80
5 | 30.71086 | 33.82954 | 80
5 | 35.23066 | 34.63674 | 80
5 | 28.49358 | 33.09259 | 80
5 | 32.9483 | 35.36276 | 80
5 | 34.09894 | 32.79636 | 80
5 | 31.84219 | 33.19028 | 80
5 | 33.22095 | 34.70176 | 80
5 | 30.03995 | 32.12644 | 80
5 | 30.38204 | 30.40641 | 80
5 | 32.56222 | 30.84334 | 80
5 | 31.67803 | 28.64847 | 80
5 | 30.60364 | 31.06025 | 80
5 | 30.41573 | 31.13965 | 80
5 | 36.21456 | 31.98791 | 80
5 | 33.6773 | 31.49983 | 80
5 | 30.87311 | 33.567 | 80
5 | 26.41552 | 31.58106 | 80
5 | 28.44592 | 33.16474 | 80
5 | 30.36943 | 31.26787 | 80
5 | 27.36913 | 33.9208 | 80
5 | 28.73837 | 34.37873 | 80
5 | 28.5903 | 29.76386 | 80
5 | 26.75383 | 32.29036 | 80
5 | 30.31001 | 32.17645 | 80
5 | 27.45362 | 29.80095 | 80
5 | 28.01206 | 33.39437 | 80
5 | 28.00355 | 31.44976 | 80
5 | 28.07508 | 33.84933 | 80
5 | 24.17053 | 31.69733 | 80
5 | 25.33135 | 30.6203 | 80
5 | 25.18823 | 31.17139 | 80
5 | 28.51966 | 24.95851 | 120
5 | 24.2462 | 24.10249 | 120
5 | 25.66677 | 22.73244 | 120
5 | 25.04312 | 25.00788 | 120
5 | 26.13051 | 22.14596 | 120
5 | 25.38177 | 24.94765 | 120
5 | 20.97411 | 22.98529 | 120
5 | 24.17709 | 23.70744 | 120
5 | 21.00492 | 23.15474 | 120
5 | 23.80623 | 24.0228 | 120
5 | 23.67436 | 22.74172 | 120
5 | 23.2313 | 23.40663 | 120
5 | 20.35887 | 21.46683 | 120
5 | 22.05609 | 23.70538 | 120
5 | 22.59257 | 23.4778 | 120
5 | 21.50943 | 22.1377 | 120
5 | 23.63886 | 23.44131 | 120
5 | 23.05515 | 20.8111 | 120
5 | 24.51988 | 22.13527 | 120
5 | 24.84869 | 24.17573 | 120
5 | 22.83532 | 21.91804 | 120
5 | 22.05605 | 22.60766 | 120
5 | 21.29691 | 22.23316 | 120
5 | 20.66755 | 23.40404 | 120
5 | 22.65201 | 25.57541 | 120
5 | 20.58438 | 24.863 | 120
5 | 22.86825 | 24.18529 | 120
5 | 20.48045 | 25.21158 | 120
5 | 19.77918 | 22.86831 | 120
5 | 20.54063 | 23.90425 | 120
5 | 18.81604 | 21.11576 | 120
5 | 20.29524 | 25.27946 | 120
5 | 20.52591 | 23.04413 | 120
5 | 19.30639 | 26.20554 | 120
5 | 21.4798 | 20.73799 | 120
5 | 25.75034 | 22.89407 | 180
5 | 26.97758 | 24.06077 | 180
5 | 25.22982 | 22.61817 | 180
5 | 27.35883 | 23.85758 | 180
5 | 26.10473 | 27.66565 | 180
5 | 24.19463 | 22.27287 | 180
5 | 25.76867 | 23.69066 | 180
5 | 24.56848 | 23.64549 | 180
5 | 21.83465 | 22.83812 | 180
5 | 22.94424 | 22.12392 | 180
5 | 23.44421 | 25.03296 | 180
5 | 24.01981 | 25.93386 | 180
5 | 23.3652 | 23.85653 | 180
5 | 19.55733 | 23.40171 | 180
5 | 21.95273 | 27.95317 | 180
5 | 20.91226 | 23.6356 | 180
5 | 20.67782 | 24.44904 | 180
5 | 18.30837 | 22.88309 | 180
5 | 19.81848 | 25.41539 | 180
5 | 20.30029 | 22.76149 | 180
5 | 19.49222 | 26.16044 | 180
5 | 17.34863 | 22.71523 | 180
5 | 20.74594 | 23.35447 | 180
5 | 24.77075 | 26.2614 | 180
5 | 18.01667 | 25.23169 | 180
5 | 20.22283 | 23.5345 | 180
5 | 19.23733 | 26.79868 | 180
5 | 20.33383 | 24.27399 | 180
5 | 19.17669 | 27.9918 | 180
5 | 22.0856 | 26.89298 | 180
5 | 18.36672 | 25.40149 | 180
5 | 17.76289 | 24.76211 | 180
5 | 19.39801 | 25.56953 | 180
5 | 17.4244 | 23.95711 | 180
5 | 16.56607 | 28.9071 | 180
5 | 15.78266 | 25.14485 | 180