## Sheet1
id_probeta | Ra_real | Ra_predicho | Grano
7 | 7.310276 | 6.501009 | 40
7 | 6.964769 | 5.936521 | 40
7 | 6.964769 | 6.347448 | 40
7 | 6.876636 | 6.264181 | 40
7 | 6.870111 | 7.128049 | 40
7 | 6.779515 | 6.30752 | 40
7 | 6.732797 | 7.117713 | 40
7 | 6.579872 | 6.408629 | 40
7 | 6.579872 | 6.877761 | 40
7 | 6.568463 | 6.397315 | 40
7 | 6.526143 | 6.623936 | 40
7 | 6.522517 | 6.640166 | 40
7 | 6.409818 | 6.266347 | 40
7 | 6.265697 | 6.393647 | 40
7 | 6.203621 | 7.436444 | 40
7 | 6.20361 | 6.514851 | 40
7 | 6.119159 | 6.40135 | 40
7 | 6.119159 | 6.654038 | 40
7 | 6.073589 | 6.36941 | 40
7 | 6.073589 | 7.190235 | 40
7 | 6.057548 | 6.441401 | 40
7 | 6.057548 | 7.1056 | 40
7 | 6.022575 | 6.676744 | 40
7 | 5.991593 | 6.465392 | 40
7 | 5.980308 | 6.646909 | 40
7 | 5.966119 | 6.576481 | 40
7 | 5.966119 | 6.619315 | 40
7 | 5.87209 | 6.291877 | 40
7 | 5.87209 | 7.539689 | 40
7 | 5.804349 | 6.608095 | 40
7 | 5.795798 | 6.265754 | 40
7 | 5.795798 | 6.750006 | 40
7 | 5.779382 | 6.324483 | 40
7 | 5.765616 | 6.359653 | 40
7 | 5.765616 | 6.364915 | 40
7 | 5.712483 | 6.608445 | 40
7 | 5.700342 | 6.135093 | 40
7 | 5.687802 | 6.258266 | 40
7 | 5.535744 | 6.465809 | 40
7 | 5.535744 | 7.052238 | 40
7 | 5.347779 | 6.045038 | 40
7 | 5.297364 | 6.428959 | 40
7 | 5.071712 | 6.662848 | 40
7 | 5.026201 | 6.8772 | 40
7 | 5.026201 | 6.577223 | 40
7 | 4.985102 | 6.594518 | 40
7 | 4.918765 | 6.38871 | 40
7 | 4.918765 | 6.640795 | 40
7 | 5.972862 | 4.712037 | 80
7 | 5.606556 | 4.571123 | 80
7 | 5.280448 | 5.439491 | 80
7 | 5.223804 | 4.488113 | 80
7 | 5.222856 | 4.525 | 80
7 | 5.15924 | 4.874674 | 80
7 | 5.116547 | 4.471004 | 80
7 | 5.043098 | 4.526402 | 80
7 | 4.905174 | 4.462414 | 80
7 | 4.881024 | 4.75561 | 80
7 | 4.881024 | 4.306834 | 80
7 | 4.84813 | 4.95145 | 80
7 | 4.728019 | 4.802618 | 80
7 | 4.710104 | 4.723553 | 80
7 | 4.710104 | 4.487967 | 80
7 | 4.690875 | 4.34072 | 80
7 | 4.674266 | 4.662501 | 80
7 | 4.631291 | 4.685714 | 80
7 | 4.593279 | 4.422142 | 80
7 | 4.566636 | 3.976115 | 80
7 | 4.566636 | 4.399831 | 80
7 | 4.540766 | 4.61442 | 80
7 | 4.540766 | 4.537224 | 80
7 | 4.528693 | 4.447255 | 80
7 | 4.528621 | 4.285351 | 80
7 | 4.528621 | 5.14949 | 80
7 | 4.517849 | 5.003348 | 80
7 | 4.503604 | 4.512055 | 80
7 | 4.479494 | 4.750155 | 80
7 | 4.426241 | 4.454165 | 80
7 | 4.378335 | 3.924873 | 80
7 | 4.378335 | 4.525424 | 80
7 | 4.369834 | 4.529395 | 80
7 | 4.369834 | 4.345948 | 80
7 | 4.294709 | 4.213531 | 80
7 | 4.183362 | 4.538344 | 80
7 | 4.183362 | 4.486601 | 80
7 | 4.174417 | 4.223165 | 80
7 | 4.174417 | 4.95561 | 80
7 | 4.132969 | 4.234841 | 80
7 | 4.040356 | 4.34364 | 80
7 | 4.01807 | 4.50463 | 80
7 | 3.983972 | 4.240595 | 80
7 | 3.983972 | 4.220334 | 80
7 | 3.94318 | 4.30789 | 80
7 | 3.94318 | 4.434227 | 80
7 | 3.616092 | 2.983009 | 120
7 | 3.59465 | 3.396005 | 120
7 | 3.536504 | 3.063192 | 120
7 | 3.415876 | 3.067765 | 120
7 | 3.375092 | 3.121654 | 120
7 | 3.375092 | 2.910352 | 120
7 | 3.372604 | 2.887029 | 120
7 | 3.237032 | 3.191974 | 120
7 | 3.188123 | 3.014959 | 120
7 | 3.185033 | 3.145804 | 120
7 | 3.185033 | 3.218321 | 120
7 | 3.166267 | 2.876532 | 120
7 | 3.166267 | 2.91814 | 120
7 | 3.13117 | 3.268028 | 120
7 | 3.111623 | 2.781448 | 120
7 | 3.101833 | 3.076169 | 120
7 | 3.101833 | 3.167714 | 120
7 | 3.067404 | 3.518639 | 120
7 | 3.061613 | 3.003974 | 120
7 | 3.052052 | 2.997836 | 120
7 | 3.052052 | 3.319335 | 120
7 | 3.036154 | 3.022271 | 120
7 | 3.036154 | 3.427231 | 120
7 | 3.019536 | 3.246944 | 120
7 | 3.014439 | 3.033003 | 120
7 | 2.998199 | 2.942914 | 120
7 | 2.998199 | 3.468459 | 120
7 | 2.996226 | 3.149941 | 120
7 | 2.996226 | 3.286497 | 120
7 | 2.956262 | 3.123415 | 120
7 | 2.956262 | 3.199493 | 120
7 | 2.953469 | 2.904378 | 120
7 | 2.937826 | 3.330908 | 120
7 | 2.897815 | 2.835659 | 120
7 | 2.882392 | 3.458931 | 120
7 | 2.857876 | 2.860924 | 120
7 | 2.857876 | 3.063596 | 120
7 | 2.845917 | 3.254522 | 120
7 | 2.845913 | 3.441639 | 120
7 | 2.816656 | 3.301287 | 120
7 | 2.741264 | 2.918316 | 120
7 | 2.741264 | 3.210339 | 120
7 | 2.692428 | 3.150486 | 120
7 | 2.643444 | 2.996471 | 120
7 | 2.633549 | 3.12477 | 120
7 | 2.571129 | 3.645663 | 120
7 | 2.569234 | 3.307641 | 120
7 | 2.569234 | 3.095662 | 120
7 | 3.652957 | 2.866808 | 180
7 | 3.471225 | 2.930691 | 180
7 | 3.407126 | 2.886642 | 180
7 | 3.309568 | 2.96982 | 180
7 | 3.291605 | 3.098524 | 180
7 | 3.259056 | 2.900733 | 180
7 | 3.243496 | 3.173504 | 180
7 | 3.243496 | 3.085996 | 180
7 | 3.198445 | 2.843134 | 180
7 | 3.181896 | 2.862309 | 180
7 | 3.104484 | 2.93919 | 180
7 | 2.975424 | 3.41358 | 180
7 | 2.961181 | 3.501734 | 180
7 | 2.923008 | 2.827501 | 180
7 | 2.923008 | 3.232609 | 180
7 | 2.919583 | 2.723984 | 180
7 | 2.917121 | 3.177994 | 180
7 | 2.890725 | 2.950102 | 180
7 | 2.890725 | 3.23972 | 180
7 | 2.885101 | 3.208319 | 180
7 | 2.864504 | 3.136785 | 180
7 | 2.846339 | 3.073914 | 180
7 | 2.846339 | 3.068149 | 180
7 | 2.820666 | 3.194203 | 180
7 | 2.818065 | 2.90956 | 180
7 | 2.818065 | 3.098023 | 180
7 | 2.788237 | 2.718962 | 180
7 | 2.788237 | 3.028941 | 180
7 | 2.770629 | 2.947636 | 180
7 | 2.770629 | 3.060439 | 180
7 | 2.759228 | 2.82239 | 180
7 | 2.723244 | 2.934193 | 180
7 | 2.696934 | 2.992142 | 180
7 | 2.696934 | 3.058367 | 180
7 | 2.646919 | 3.125283 | 180
7 | 2.555683 | 2.867671 | 180
7 | 2.555683 | 3.149149 | 180
7 | 2.523666 | 2.897044 | 180
7 | 2.523666 | 3.005005 | 180
7 | 2.498895 | 2.936794 | 180
7 | 2.461095 | 2.788728 | 180
7 | 2.449666 | 3.128471 | 180
7 | 2.423003 | 3.112702 | 180
7 | 2.423003 | 3.103521 | 180
7 | 2.416889 | 2.962741 | 180
7 | 2.38116 | 3.110145 | 180
7 | 2.38116 | 3.119663 | 180
7 | 2.236571 | 2.757003 | 180