## Sheet1
id_probeta | Ra_real | Ra_predicho | Grano
10 | 9.213596 | 6.158605 | 40
10 | 9.213596 | 6.517815 | 40
10 | 9.068154 | 5.982495 | 40
10 | 9.068154 | 6.682297 | 40
10 | 9.040351 | 6.06143 | 40
10 | 9.040351 | 6.455689 | 40
10 | 8.816369 | 6.17813 | 40
10 | 8.743622 | 6.097938 | 40
10 | 8.743622 | 6.656687 | 40
10 | 8.430452 | 6.324113 | 40
10 | 8.038814 | 5.994662 | 40
10 | 8.038814 | 6.611148 | 40
10 | 7.56677 | 6.916067 | 40
10 | 7.56617 | 5.81916 | 40
10 | 7.323758 | 6.254172 | 40
10 | 7.323758 | 5.890634 | 40
10 | 7.298422 | 6.314651 | 40
10 | 7.189789 | 5.845169 | 40
10 | 7.153128 | 5.687725 | 40
10 | 7.092534 | 6.182497 | 40
10 | 7.087432 | 6.045127 | 40
10 | 6.744414 | 6.864221 | 40
10 | 6.712511 | 6.009344 | 40
10 | 6.675578 | 5.907957 | 40
10 | 6.665444 | 6.274804 | 40
10 | 6.658584 | 5.415648 | 40
10 | 6.658584 | 6.631291 | 40
10 | 6.524809 | 5.564862 | 40
10 | 6.524809 | 5.709054 | 40
10 | 6.454467 | 5.587046 | 40
10 | 6.454467 | 6.79521 | 40
10 | 6.387485 | 5.827701 | 40
10 | 6.068651 | 6.128573 | 40
10 | 5.987333 | 6.247992 | 40
10 | 5.900263 | 6.245295 | 40
10 | 5.827882 | 5.668237 | 40
10 | 5.744203 | 5.940094 | 40
10 | 5.725371 | 6.15682 | 40
10 | 5.552854 | 6.133466 | 40
10 | 5.546601 | 5.085387 | 40
10 | 5.546601 | 5.772768 | 40
10 | 5.498158 | 5.949043 | 40
10 | 5.438481 | 6.179865 | 40
10 | 5.382455 | 5.424099 | 40
10 | 5.382455 | 5.886967 | 40
10 | 5.329159 | 5.729683 | 40
10 | 5.329159 | 6.124625 | 40
10 | 5.097122 | 6.113098 | 40
10 | 5.793471 | 4.24349 | 80
10 | 5.605811 | 4.236782 | 80
10 | 5.526931 | 4.01776 | 80
10 | 5.526931 | 4.504262 | 80
10 | 5.503989 | 4.701039 | 80
10 | 5.382624 | 4.492614 | 80
10 | 5.266791 | 4.579569 | 80
10 | 5.257697 | 4.243658 | 80
10 | 5.257697 | 4.491994 | 80
10 | 4.933081 | 4.465167 | 80
10 | 4.878419 | 4.321388 | 80
10 | 4.878419 | 4.273833 | 80
10 | 4.804355 | 4.863885 | 80
10 | 4.758554 | 4.328763 | 80
10 | 4.758554 | 4.132906 | 80
10 | 4.70466 | 4.419125 | 80
10 | 4.70466 | 4.471991 | 80
10 | 4.64757 | 4.627069 | 80
10 | 4.621245 | 4.193013 | 80
10 | 4.570462 | 4.417431 | 80
10 | 4.570462 | 4.209905 | 80
10 | 4.46521 | 4.46802 | 80
10 | 4.449844 | 4.436678 | 80
10 | 4.411007 | 4.442 | 80
10 | 4.403956 | 4.89183 | 80
10 | 4.364741 | 4.416587 | 80
10 | 4.330971 | 4.431854 | 80
10 | 4.299485 | 4.355237 | 80
10 | 4.291298 | 4.444149 | 80
10 | 4.238888 | 4.154816 | 80
10 | 4.238888 | 4.642689 | 80
10 | 4.168885 | 4.366189 | 80
10 | 4.094197 | 4.428308 | 80
10 | 4.094197 | 4.476083 | 80
10 | 4.064771 | 4.669034 | 80
10 | 3.995282 | 4.552186 | 80
10 | 3.880065 | 4.375357 | 80
10 | 3.852714 | 4.38797 | 80
10 | 3.785486 | 4.005318 | 80
10 | 3.785486 | 4.356339 | 80
10 | 3.76574 | 4.456001 | 80
10 | 3.690926 | 4.127089 | 80
10 | 3.690926 | 4.624612 | 80
10 | 3.503805 | 4.267851 | 80
10 | 3.503805 | 4.482988 | 80
10 | 3.425443 | 3.98848 | 80
10 | 3.425443 | 4.526277 | 80
10 | 3.741921 | 2.934839 | 120
10 | 3.651156 | 2.900903 | 120
10 | 3.651156 | 3.030776 | 120
10 | 3.591675 | 2.925192 | 120
10 | 3.553633 | 3.194927 | 120
10 | 3.553633 | 2.750027 | 120
10 | 3.530003 | 2.902648 | 120
10 | 3.530003 | 3.185106 | 120
10 | 3.512944 | 2.989054 | 120
10 | 3.512944 | 2.977502 | 120
10 | 3.495753 | 2.664836 | 120
10 | 3.404916 | 3.138504 | 120
10 | 3.381101 | 2.951586 | 120
10 | 3.369113 | 2.994385 | 120
10 | 3.252477 | 3.006549 | 120
10 | 3.217699 | 2.943611 | 120
10 | 3.127777 | 2.824386 | 120
10 | 3.104376 | 3.07026 | 120
10 | 3.063227 | 2.854577 | 120
10 | 3.063227 | 2.955164 | 120
10 | 2.982343 | 3.065422 | 120
10 | 2.974951 | 3.073591 | 120
10 | 2.948956 | 3.179394 | 120
10 | 2.888112 | 3.003675 | 120
10 | 2.865315 | 2.822912 | 120
10 | 2.845486 | 2.811033 | 120
10 | 2.845486 | 3.043481 | 120
10 | 2.828702 | 2.929284 | 120
10 | 2.761582 | 2.713851 | 120
10 | 2.761582 | 2.906506 | 120
10 | 2.753143 | 3.07318 | 120
10 | 2.736683 | 2.931934 | 120
10 | 2.722556 | 2.62759 | 120
10 | 2.685811 | 2.675373 | 120
10 | 2.685811 | 3.19392 | 120
10 | 2.665755 | 3.143264 | 120
10 | 2.649658 | 2.940095 | 120
10 | 2.625836 | 2.827743 | 120
10 | 2.625836 | 3.109532 | 120
10 | 2.609605 | 2.809201 | 120
10 | 2.609605 | 3.163315 | 120
10 | 2.54457 | 2.920132 | 120
10 | 3.841834 | 3.213982 | 180
10 | 3.665401 | 2.903887 | 180
10 | 3.552454 | 2.798629 | 180
10 | 3.504999 | 2.887419 | 180
10 | 3.504999 | 2.913863 | 180
10 | 3.367813 | 3.010423 | 180
10 | 3.344872 | 2.745607 | 180
10 | 3.344872 | 3.100145 | 180
10 | 3.304603 | 3.0375 | 180
10 | 3.292861 | 2.810391 | 180
10 | 3.292861 | 3.068463 | 180
10 | 3.220234 | 2.639718 | 180
10 | 3.220234 | 3.053308 | 180
10 | 3.220071 | 2.65441 | 180
10 | 3.220071 | 2.745061 | 180
10 | 3.20077 | 2.990405 | 180
10 | 3.159472 | 2.804083 | 180
10 | 3.159472 | 2.881143 | 180
10 | 3.034096 | 2.74946 | 180
10 | 3.013337 | 3.064401 | 180
10 | 2.95705 | 2.875099 | 180
10 | 2.931937 | 3.129977 | 180
10 | 2.93017 | 2.896425 | 180
10 | 2.885414 | 2.906461 | 180
10 | 2.865108 | 2.759583 | 180
10 | 2.865108 | 2.877887 | 180
10 | 2.858925 | 2.608529 | 180
10 | 2.858925 | 2.989626 | 180
10 | 2.828502 | 2.517426 | 180
10 | 2.828502 | 2.63381 | 180
10 | 2.801848 | 3.00796 | 180
10 | 2.800612 | 2.734544 | 180
10 | 2.736579 | 2.743661 | 180
10 | 2.736579 | 2.764807 | 180
10 | 2.705355 | 3.005331 | 180
10 | 2.701287 | 3.026809 | 180
10 | 2.698002 | 2.741956 | 180
10 | 2.664519 | 3.139855 | 180
10 | 2.607819 | 2.908996 | 180
10 | 2.553495 | 2.801533 | 180
10 | 2.511261 | 2.827156 | 180
10 | 2.498656 | 2.588554 | 180
10 | 2.498656 | 2.92793 | 180
10 | 2.425951 | 2.646077 | 180
10 | 2.27768 | 2.840096 | 180
10 | 2.250651 | 2.743349 | 180
10 | 2.199779 | 2.588294 | 180
10 | 2.199779 | 2.975064 | 180