## Sheet1
id_probeta | Rz_real | Rz_predicho | Grano
8 | 57.36588 | 39.27856 | 40
8 | 57.36588 | 31.42014 | 40
8 | 58.57144 | 41.45943 | 40
8 | 58.57144 | 36.93141 | 40
8 | 57.97363 | 33.90296 | 40
8 | 57.97363 | 32.53107 | 40
8 | 55.45435 | 39.88825 | 40
8 | 55.45435 | 32.88261 | 40
8 | 53.85377 | 40.80269 | 40
8 | 53.85377 | 38.12035 | 40
8 | 56.04605 | 34.44483 | 40
8 | 56.04605 | 35.94291 | 40
8 | 47.44582 | 38.92807 | 40
8 | 47.44582 | 34.26455 | 40
8 | 50.06942 | 37.93937 | 40
8 | 50.06942 | 42.97421 | 40
8 | 57.3271 | 44.08788 | 40
8 | 42.65491 | 40.90474 | 40
8 | 50.80747 | 38.35381 | 40
8 | 48.18143 | 35.73304 | 40
8 | 49.64669 | 38.23548 | 40
8 | 49.64669 | 37.6043 | 40
8 | 44.4928 | 35.13766 | 40
8 | 44.4928 | 34.95088 | 40
8 | 46.68763 | 34.71753 | 40
8 | 46.4335 | 39.28851 | 40
8 | 51.3962 | 39.65556 | 40
8 | 47.51165 | 42.0406 | 40
8 | 43.38481 | 40.13369 | 40
8 | 42.9848 | 42.1338 | 40
8 | 45.44864 | 40.67151 | 40
8 | 45.97257 | 42.38376 | 40
8 | 45.97257 | 41.40876 | 40
8 | 45.39853 | 36.83793 | 40
8 | 45.57448 | 35.44111 | 40
8 | 44.48189 | 35.97258 | 40
8 | 40.92202 | 34.76562 | 40
8 | 40.92202 | 36.86832 | 40
8 | 38.96282 | 36.39384 | 40
8 | 42.05632 | 33.60691 | 40
8 | 37.85263 | 39.63913 | 40
8 | 39.9251 | 41.60906 | 40
8 | 38.12192 | 38.70651 | 40
8 | 38.14338 | 37.50673 | 40
8 | 36.31836 | 39.51292 | 40
8 | 30.12832 | 38.85067 | 40
8 | 30.99682 | 39.25694 | 40
8 | 29.35959 | 36.52324 | 40
8 | 38.72544 | 31.57853 | 80
8 | 37.75702 | 33.21038 | 80
8 | 38.88767 | 30.06407 | 80
8 | 31.97478 | 30.40988 | 80
8 | 35.03116 | 29.21528 | 80
8 | 35.79477 | 31.18794 | 80
8 | 31.48386 | 33.90199 | 80
8 | 35.17954 | 30.45885 | 80
8 | 35.17954 | 34.85921 | 80
8 | 31.33878 | 32.39695 | 80
8 | 30.97974 | 33.34082 | 80
8 | 30.97974 | 33.02518 | 80
8 | 33.14898 | 31.19817 | 80
8 | 31.49163 | 31.09061 | 80
8 | 31.20425 | 30.9876 | 80
8 | 32.46425 | 31.2732 | 80
8 | 32.58042 | 30.598 | 80
8 | 33.59971 | 33.13026 | 80
8 | 33.59971 | 33.14063 | 80
8 | 31.13369 | 34.11493 | 80
8 | 31.13369 | 36.54355 | 80
8 | 31.05776 | 30.46963 | 80
8 | 33.17605 | 36.01641 | 80
8 | 33.17605 | 32.65905 | 80
8 | 31.32749 | 32.47343 | 80
8 | 31.32749 | 33.70855 | 80
8 | 30.07671 | 30.46745 | 80
8 | 30.07671 | 32.24096 | 80
8 | 34.90439 | 29.0401 | 80
8 | 30.52927 | 31.42488 | 80
8 | 30.52927 | 33.68618 | 80
8 | 30.89697 | 29.82371 | 80
8 | 30.89697 | 31.16445 | 80
8 | 31.75844 | 30.56252 | 80
8 | 31.75844 | 31.80742 | 80
8 | 31.94348 | 32.33081 | 80
8 | 27.53488 | 30.90246 | 80
8 | 28.07013 | 31.76716 | 80
8 | 29.60469 | 36.87325 | 80
8 | 30.95564 | 28.96342 | 80
8 | 31.84073 | 31.28796 | 80
8 | 31.84073 | 29.29387 | 80
8 | 29.27246 | 29.80169 | 80
8 | 28.44927 | 31.62825 | 80
8 | 27.91632 | 30.41264 | 80
8 | 29.01278 | 31.30401 | 80
8 | 24.44177 | 30.49078 | 80
8 | 24.44177 | 28.30738 | 80
8 | 23.54452 | 22.73886 | 120
8 | 24.73766 | 27.27742 | 120
8 | 23.16433 | 26.04914 | 120
8 | 24.21681 | 23.12712 | 120
8 | 26.53073 | 25.1785 | 120
8 | 25.47499 | 27.19523 | 120
8 | 23.09631 | 25.63678 | 120
8 | 22.19237 | 25.57745 | 120
8 | 23.64547 | 25.11175 | 120
8 | 25.74044 | 25.42766 | 120
8 | 23.24895 | 25.15001 | 120
8 | 25.23966 | 24.40302 | 120
8 | 25.23966 | 27.49568 | 120
8 | 22.07653 | 25.29843 | 120
8 | 21.44002 | 24.22518 | 120
8 | 23.64614 | 25.9258 | 120
8 | 23.64614 | 26.23285 | 120
8 | 22.84495 | 23.10877 | 120
8 | 22.84495 | 25.76628 | 120
8 | 21.56531 | 22.87428 | 120
8 | 21.56531 | 25.41582 | 120
8 | 20.39468 | 24.4117 | 120
8 | 23.57578 | 26.51006 | 120
8 | 23.42758 | 26.27735 | 120
8 | 20.7709 | 24.09468 | 120
8 | 19.0232 | 27.121 | 120
8 | 20.20847 | 24.45863 | 120
8 | 20.20847 | 26.08974 | 120
8 | 22.46451 | 25.33247 | 120
8 | 19.78405 | 24.68321 | 120
8 | 20.09931 | 27.73423 | 120
8 | 20.09931 | 26.25446 | 120
8 | 19.58346 | 27.55306 | 120
8 | 19.48387 | 22.40655 | 120
8 | 19.48387 | 26.63595 | 120
8 | 20.99644 | 22.8429 | 120
8 | 20.80897 | 24.4294 | 120
8 | 20.11102 | 25.34218 | 120
8 | 20.11102 | 25.96367 | 120
8 | 23.15393 | 25.10534 | 120
8 | 23.15393 | 27.51548 | 120
8 | 16.81762 | 26.41955 | 120
8 | 17.78789 | 25.34388 | 120
8 | 17.78789 | 29.31202 | 120
8 | 18.09724 | 22.81939 | 120
8 | 18.09724 | 25.55784 | 120
8 | 18.9705 | 24.42465 | 120
8 | 18.9705 | 25.11191 | 120
8 | 28.80316 | 27.39474 | 180
8 | 29.61607 | 25.56167 | 180
8 | 28.62273 | 25.32332 | 180
8 | 26.36948 | 27.31521 | 180
8 | 25.64278 | 25.30787 | 180
8 | 23.53604 | 24.41868 | 180
8 | 24.14967 | 24.92169 | 180
8 | 25.46057 | 24.45695 | 180
8 | 25.46057 | 25.32756 | 180
8 | 24.90526 | 25.7026 | 180
8 | 25.6806 | 27.19912 | 180
8 | 25.6806 | 25.09438 | 180
8 | 26.5651 | 26.19135 | 180
8 | 27.01438 | 25.84792 | 180
8 | 24.63313 | 26.96666 | 180
8 | 24.63313 | 27.07079 | 180
8 | 23.50062 | 25.63596 | 180
8 | 26.42536 | 24.62286 | 180
8 | 23.35045 | 26.25481 | 180
8 | 23.35045 | 26.32102 | 180
8 | 24.98324 | 25.56075 | 180
8 | 24.70549 | 25.00664 | 180
8 | 21.63619 | 26.48781 | 180
8 | 22.55538 | 23.50791 | 180
8 | 22.55538 | 25.81553 | 180
8 | 24.17885 | 26.80202 | 180
8 | 22.29706 | 26.08528 | 180
8 | 22.63043 | 24.06886 | 180
8 | 22.63043 | 26.97843 | 180
8 | 23.68464 | 25.03877 | 180
8 | 22.59175 | 27.53843 | 180
8 | 22.59175 | 28.22584 | 180
8 | 23.75646 | 27.08832 | 180
8 | 23.75646 | 26.56052 | 180
8 | 22.21432 | 26.75781 | 180
8 | 22.21432 | 27.34491 | 180
8 | 20.96774 | 26.00985 | 180
8 | 20.96774 | 26.07733 | 180
8 | 20.53246 | 27.73139 | 180
8 | 20.53246 | 26.31059 | 180
8 | 22.20064 | 26.07473 | 180
8 | 18.48168 | 24.56847 | 180
8 | 19.03354 | 26.26624 | 180
8 | 19.03354 | 27.40227 | 180
8 | 20.57023 | 26.48837 | 180
8 | 21.17186 | 25.60353 | 180
8 | 20.53491 | 25.35925 | 180
8 | 15.28776 | 26.06702 | 180