## Sheet1
id_probeta | Ra_real | Ra_predicho | Grano
5 | 8.098366 | 7.934729 | 40
5 | 7.928363 | 7.050125 | 40
5 | 7.890182 | 6.787611 | 40
5 | 7.428417 | 7.850468 | 40
5 | 7.233459 | 6.034421 | 40
5 | 7.209641 | 8.333398 | 40
5 | 6.996521 | 8.207293 | 40
5 | 6.696539 | 9.038063 | 40
5 | 6.49375 | 7.628884 | 40
5 | 6.464284 | 6.720644 | 40
5 | 6.176824 | 6.899151 | 40
5 | 6.176824 | 7.820395 | 40
5 | 6.131832 | 7.324242 | 40
5 | 5.906875 | 6.292846 | 40
5 | 5.838593 | 7.884645 | 40
5 | 5.775577 | 5.989313 | 40
5 | 5.751528 | 6.934167 | 40
5 | 5.7394 | 5.516325 | 40
5 | 5.71422 | 6.913769 | 40
5 | 5.713585 | 6.555816 | 40
5 | 5.706385 | 6.755825 | 40
5 | 5.676875 | 7.086284 | 40
5 | 5.673933 | 6.429461 | 40
5 | 5.60259 | 6.126269 | 40
5 | 5.554636 | 6.685304 | 40
5 | 5.507173 | 6.685833 | 40
5 | 5.473038 | 6.41512 | 40
5 | 5.367827 | 6.277047 | 40
5 | 5.31389 | 6.536438 | 40
5 | 5.313563 | 5.833933 | 40
5 | 5.288197 | 5.616766 | 40
5 | 5.254582 | 5.874688 | 40
5 | 5.231994 | 6.024387 | 40
5 | 5.06292 | 6.700255 | 40
5 | 4.834767 | 6.486097 | 40
5 | 4.760764 | 5.661319 | 40
5 | 5.038246 | 5.067724 | 80
5 | 4.972854 | 5.335378 | 80
5 | 4.855701 | 4.959008 | 80
5 | 4.795801 | 5.116175 | 80
5 | 4.72475 | 4.729307 | 80
5 | 4.711974 | 5.080783 | 80
5 | 4.676324 | 5.163354 | 80
5 | 4.653947 | 5.081794 | 80
5 | 4.621017 | 4.861918 | 80
5 | 4.606699 | 4.748837 | 80
5 | 4.600312 | 4.545 | 80
5 | 4.573653 | 5.015675 | 80
5 | 4.56318 | 4.951826 | 80
5 | 4.534145 | 4.648836 | 80
5 | 4.494907 | 5.027472 | 80
5 | 4.393963 | 4.752835 | 80
5 | 4.387581 | 4.458883 | 80
5 | 4.384173 | 4.680798 | 80
5 | 4.339385 | 5.089861 | 80
5 | 4.333504 | 4.854127 | 80
5 | 4.293098 | 4.845474 | 80
5 | 4.281942 | 4.759328 | 80
5 | 4.236919 | 4.938018 | 80
5 | 4.208113 | 4.376068 | 80
5 | 4.171635 | 5.191736 | 80
5 | 4.145164 | 4.982983 | 80
5 | 4.12602 | 4.536587 | 80
5 | 4.104596 | 4.994994 | 80
5 | 4.081144 | 4.681523 | 80
5 | 4.080397 | 4.509282 | 80
5 | 4.018093 | 4.660384 | 80
5 | 4.001122 | 5.183802 | 80
5 | 3.987443 | 4.49745 | 80
5 | 3.747575 | 4.68256 | 80
5 | 3.710408 | 4.717137 | 80
5 | 3.509338 | 4.737142 | 80
5 | 3.913102 | 3.393743 | 120
5 | 3.789675 | 3.159196 | 120
5 | 3.787729 | 3.113861 | 120
5 | 3.302614 | 3.569477 | 120
5 | 3.281766 | 3.125806 | 120
5 | 3.245179 | 3.400506 | 120
5 | 3.236362 | 2.914361 | 120
5 | 3.216118 | 3.332276 | 120
5 | 3.136865 | 3.316339 | 120
5 | 3.129374 | 3.342213 | 120
5 | 3.114143 | 3.45958 | 120
5 | 3.104093 | 2.911081 | 120
5 | 3.054029 | 2.942723 | 120
5 | 3.052589 | 3.300393 | 120
5 | 3.04654 | 3.265985 | 120
5 | 3.008463 | 3.095589 | 120
5 | 2.99446 | 3.291601 | 120
5 | 2.977985 | 2.772219 | 120
5 | 2.973065 | 3.434619 | 120
5 | 2.948595 | 3.504935 | 120
5 | 2.925052 | 3.247974 | 120
5 | 2.9117 | 2.962744 | 120
5 | 2.881018 | 3.311867 | 120
5 | 2.881005 | 3.169509 | 120
5 | 2.878525 | 3.5082 | 120
5 | 2.866173 | 3.687736 | 120
5 | 2.818224 | 3.066138 | 120
5 | 2.709475 | 3.21385 | 120
5 | 2.686569 | 3.080513 | 120
5 | 2.685565 | 3.397637 | 120
5 | 2.650321 | 2.506591 | 120
5 | 2.626789 | 3.605344 | 120
5 | 2.613307 | 2.939152 | 120
5 | 2.611276 | 4.165291 | 120
5 | 2.570177 | 2.912057 | 120
5 | 3.544005 | 3.023669 | 180
5 | 3.41429 | 3.159189 | 180
5 | 3.294063 | 2.5157 | 180
5 | 3.209661 | 3.109927 | 180
5 | 3.17438 | 3.654711 | 180
5 | 3.159668 | 3.069355 | 180
5 | 3.127298 | 2.987495 | 180
5 | 3.09873 | 2.834698 | 180
5 | 2.982499 | 2.853091 | 180
5 | 2.9081 | 2.731963 | 180
5 | 2.862558 | 3.13824 | 180
5 | 2.819244 | 3.388597 | 180
5 | 2.801303 | 3.347564 | 180
5 | 2.76344 | 3.240864 | 180
5 | 2.651352 | 3.509484 | 180
5 | 2.525806 | 2.897981 | 180
5 | 2.504749 | 3.150518 | 180
5 | 2.502995 | 2.938495 | 180
5 | 2.502651 | 3.249096 | 180
5 | 2.495561 | 2.603306 | 180
5 | 2.459909 | 3.38758 | 180
5 | 2.457471 | 2.736079 | 180
5 | 2.455318 | 2.854876 | 180
5 | 2.454365 | 3.540815 | 180
5 | 2.4381 | 3.185401 | 180
5 | 2.432936 | 3.007818 | 180
5 | 2.428432 | 3.31546 | 180
5 | 2.399037 | 3.168195 | 180
5 | 2.37381 | 3.669198 | 180
5 | 2.351205 | 3.438758 | 180
5 | 2.346151 | 3.204335 | 180
5 | 2.342074 | 2.876875 | 180
5 | 2.275963 | 3.562561 | 180
5 | 2.227708 | 3.247013 | 180
5 | 2.165555 | 3.816069 | 180
5 | 2.082494 | 3.394823 | 180