## Sheet1
id_probeta | Ra_real | Ra_predicho | Grano
6 | 9.257349 | 8.647559 | 40
6 | 9.037224 | 7.653638 | 40
6 | 8.972047 | 8.86807 | 40
6 | 8.613867 | 7.764057 | 40
6 | 8.02672 | 8.675094 | 40
6 | 7.905219 | 8.13719 | 40
6 | 7.691443 | 8.17561 | 40
6 | 7.635336 | 8.183249 | 40
6 | 7.369694 | 9.546544 | 40
6 | 7.36236 | 7.190926 | 40
6 | 7.288443 | 7.034755 | 40
6 | 6.958722 | 7.647466 | 40
6 | 6.733455 | 8.372425 | 40
6 | 6.697651 | 6.743935 | 40
6 | 6.691686 | 7.087682 | 40
6 | 6.575579 | 6.958448 | 40
6 | 6.426711 | 6.957814 | 40
6 | 6.038439 | 6.609535 | 40
6 | 5.929181 | 7.514785 | 40
6 | 5.769657 | 6.428107 | 40
6 | 5.66818 | 6.352835 | 40
6 | 5.64086 | 6.99544 | 40
6 | 5.560518 | 7.020746 | 40
6 | 5.51701 | 6.091293 | 40
6 | 5.408194 | 6.378179 | 40
6 | 5.368091 | 7.336493 | 40
6 | 5.305038 | 7.208358 | 40
6 | 5.152163 | 6.828859 | 40
6 | 5.134003 | 7.069786 | 40
6 | 5.016788 | 7.434361 | 40
6 | 4.886505 | 6.805301 | 40
6 | 4.819507 | 6.684086 | 40
6 | 4.799769 | 7.504973 | 40
6 | 4.558749 | 6.836807 | 40
6 | 4.458835 | 7.383107 | 40
6 | 5.443952 | 6.530554 | 80
6 | 5.20369 | 6.270166 | 80
6 | 5.20369 | 5.50081 | 80
6 | 5.069092 | 5.248023 | 80
6 | 4.991607 | 5.58198 | 80
6 | 4.876555 | 4.752965 | 80
6 | 4.857335 | 5.914196 | 80
6 | 4.785823 | 4.932612 | 80
6 | 4.7685 | 4.747528 | 80
6 | 4.726484 | 4.592046 | 80
6 | 4.704718 | 5.126067 | 80
6 | 4.561088 | 4.788788 | 80
6 | 4.552434 | 5.169023 | 80
6 | 4.526915 | 4.768712 | 80
6 | 4.445856 | 5.464937 | 80
6 | 4.402272 | 4.919454 | 80
6 | 4.383435 | 4.673375 | 80
6 | 4.373971 | 4.697838 | 80
6 | 4.308467 | 4.952407 | 80
6 | 4.306958 | 4.754992 | 80
6 | 4.30415 | 4.682543 | 80
6 | 4.2049 | 5.348603 | 80
6 | 4.087427 | 6.437922 | 80
6 | 4.079618 | 4.386722 | 80
6 | 4.070456 | 4.912554 | 80
6 | 4.044149 | 5.547154 | 80
6 | 4.01687 | 5.027748 | 80
6 | 3.979992 | 5.165553 | 80
6 | 3.902053 | 5.606555 | 80
6 | 3.870758 | 4.847433 | 80
6 | 3.85897 | 5.855319 | 80
6 | 3.702001 | 5.30654 | 80
6 | 3.585216 | 4.639314 | 80
6 | 3.486606 | 5.751836 | 80
6 | 3.413222 | 5.63242 | 80
6 | 3.380085 | 6.279122 | 80
6 | 3.871492 | 3.92968 | 120
6 | 3.870185 | 3.876226 | 120
6 | 3.48087 | 3.447034 | 120
6 | 3.462734 | 3.477871 | 120
6 | 3.382497 | 4.392962 | 120
6 | 3.373945 | 3.943248 | 120
6 | 3.343121 | 4.010943 | 120
6 | 3.318473 | 4.251974 | 120
6 | 3.279543 | 3.593247 | 120
6 | 3.248865 | 3.460306 | 120
6 | 3.14582 | 3.359979 | 120
6 | 3.127844 | 3.438378 | 120
6 | 3.044358 | 3.201874 | 120
6 | 3.036087 | 3.463727 | 120
6 | 2.947343 | 3.317384 | 120
6 | 2.931412 | 3.066447 | 120
6 | 2.924336 | 3.30476 | 120
6 | 2.921055 | 3.261642 | 120
6 | 2.887336 | 3.711026 | 120
6 | 2.827499 | 3.244474 | 120
6 | 2.813202 | 3.95243 | 120
6 | 2.751786 | 3.411315 | 120
6 | 2.744236 | 3.037247 | 120
6 | 2.736213 | 3.530253 | 120
6 | 2.73554 | 3.39778 | 120
6 | 2.677528 | 3.55194 | 120
6 | 2.664211 | 3.161207 | 120
6 | 2.656525 | 3.377525 | 120
6 | 2.592085 | 3.381414 | 120
6 | 2.581599 | 3.932164 | 120
6 | 2.548369 | 2.926083 | 120
6 | 2.521134 | 4.551465 | 120
6 | 2.516045 | 3.403043 | 120
6 | 2.505868 | 3.630259 | 120
6 | 2.499281 | 3.39157 | 120
6 | 2.435211 | 3.006732 | 120
6 | 3.780057 | 3.284568 | 180
6 | 3.631407 | 3.297415 | 180
6 | 3.512876 | 3.345158 | 180
6 | 3.506871 | 3.27215 | 180
6 | 3.349247 | 3.381233 | 180
6 | 3.338261 | 3.609241 | 180
6 | 3.304957 | 2.973409 | 180
6 | 3.253872 | 3.483379 | 180
6 | 3.063958 | 3.25372 | 180
6 | 3.03331 | 3.420502 | 180
6 | 2.966829 | 3.6852 | 180
6 | 2.92177 | 3.270461 | 180
6 | 2.860527 | 3.487129 | 180
6 | 2.740922 | 3.527123 | 180
6 | 2.691773 | 2.931455 | 180
6 | 2.671683 | 3.502826 | 180
6 | 2.665131 | 3.108766 | 180
6 | 2.642192 | 3.099494 | 180
6 | 2.500947 | 3.041937 | 180
6 | 2.462971 | 3.227633 | 180
6 | 2.419893 | 3.076386 | 180
6 | 2.383638 | 3.425197 | 180
6 | 2.365169 | 3.070452 | 180
6 | 2.364884 | 3.489621 | 180
6 | 2.303651 | 3.332788 | 180
6 | 2.292573 | 3.188123 | 180
6 | 2.257124 | 3.025202 | 180
6 | 2.117646 | 3.178239 | 180
6 | 2.102057 | 3.536041 | 180
6 | 2.101429 | 3.194913 | 180
6 | 2.010467 | 3.151712 | 180
6 | 2.003628 | 2.570055 | 180
6 | 1.75033 | 3.170458 | 180
6 | 1.750121 | 3.569417 | 180