## Sheet1
id_probeta | Ra_real | Ra_predicho | Grano
6 | 9.257349 | 8.662619 | 40
6 | 9.037224 | 8.108606 | 40
6 | 8.972047 | 8.926837 | 40
6 | 8.613867 | 8.786066 | 40
6 | 8.02672 | 9.146146 | 40
6 | 7.905219 | 7.455319 | 40
6 | 7.691443 | 7.700209 | 40
6 | 7.635336 | 7.130455 | 40
6 | 7.369694 | 7.993305 | 40
6 | 7.36236 | 7.126017 | 40
6 | 7.288443 | 6.219835 | 40
6 | 6.958722 | 8.576684 | 40
6 | 6.733455 | 9.167917 | 40
6 | 6.697651 | 6.504839 | 40
6 | 6.691686 | 6.271793 | 40
6 | 6.575579 | 6.068775 | 40
6 | 6.426711 | 6.879363 | 40
6 | 6.038439 | 6.510942 | 40
6 | 5.929181 | 7.400141 | 40
6 | 5.769657 | 5.916147 | 40
6 | 5.66818 | 6.418133 | 40
6 | 5.64086 | 6.591569 | 40
6 | 5.560518 | 7.176692 | 40
6 | 5.51701 | 5.619895 | 40
6 | 5.408194 | 6.403311 | 40
6 | 5.368091 | 6.07694 | 40
6 | 5.305038 | 5.620919 | 40
6 | 5.152163 | 5.603625 | 40
6 | 5.134003 | 6.300564 | 40
6 | 5.016788 | 6.010456 | 40
6 | 4.886505 | 5.913359 | 40
6 | 4.819507 | 6.107086 | 40
6 | 4.799769 | 6.182835 | 40
6 | 4.558749 | 6.631222 | 40
6 | 4.458835 | 6.575592 | 40
6 | 5.443952 | 4.992297 | 80
6 | 5.20369 | 4.783294 | 80
6 | 5.20369 | 5.141372 | 80
6 | 5.069092 | 4.752511 | 80
6 | 4.991607 | 4.946236 | 80
6 | 4.876555 | 4.158024 | 80
6 | 4.857335 | 5.034685 | 80
6 | 4.785823 | 4.407517 | 80
6 | 4.7685 | 4.395529 | 80
6 | 4.726484 | 4.544726 | 80
6 | 4.704718 | 4.310358 | 80
6 | 4.561088 | 4.072361 | 80
6 | 4.552434 | 4.534619 | 80
6 | 4.526915 | 4.436266 | 80
6 | 4.445856 | 4.436674 | 80
6 | 4.402272 | 4.469233 | 80
6 | 4.383435 | 4.192802 | 80
6 | 4.373971 | 4.53735 | 80
6 | 4.308467 | 4.692293 | 80
6 | 4.306958 | 4.135798 | 80
6 | 4.30415 | 4.48232 | 80
6 | 4.2049 | 4.580006 | 80
6 | 4.087427 | 4.769628 | 80
6 | 4.079618 | 4.329588 | 80
6 | 4.070456 | 4.123278 | 80
6 | 4.044149 | 4.336996 | 80
6 | 4.01687 | 4.211281 | 80
6 | 3.979992 | 4.504876 | 80
6 | 3.902053 | 4.905922 | 80
6 | 3.870758 | 4.284683 | 80
6 | 3.85897 | 4.484121 | 80
6 | 3.702001 | 4.907552 | 80
6 | 3.585216 | 4.223666 | 80
6 | 3.486606 | 4.526719 | 80
6 | 3.413222 | 5.490395 | 80
6 | 3.380085 | 4.731426 | 80
6 | 3.871492 | 2.833663 | 120
6 | 3.870185 | 2.615681 | 120
6 | 3.48087 | 3.147404 | 120
6 | 3.462734 | 3.019419 | 120
6 | 3.382497 | 2.898684 | 120
6 | 3.373945 | 3.056584 | 120
6 | 3.343121 | 3.133157 | 120
6 | 3.318473 | 2.842685 | 120
6 | 3.279543 | 3.055274 | 120
6 | 3.248865 | 3.014411 | 120
6 | 3.14582 | 2.863917 | 120
6 | 3.127844 | 3.001652 | 120
6 | 3.044358 | 2.870817 | 120
6 | 3.036087 | 2.872529 | 120
6 | 2.947343 | 2.830073 | 120
6 | 2.931412 | 2.757245 | 120
6 | 2.924336 | 2.925023 | 120
6 | 2.921055 | 2.734661 | 120
6 | 2.887336 | 3.198343 | 120
6 | 2.827499 | 2.812611 | 120
6 | 2.813202 | 2.742931 | 120
6 | 2.751786 | 2.981477 | 120
6 | 2.744236 | 2.753109 | 120
6 | 2.736213 | 2.920889 | 120
6 | 2.73554 | 2.898656 | 120
6 | 2.677528 | 2.834092 | 120
6 | 2.664211 | 2.880749 | 120
6 | 2.656525 | 2.766858 | 120
6 | 2.592085 | 2.678232 | 120
6 | 2.581599 | 3.209988 | 120
6 | 2.548369 | 2.914208 | 120
6 | 2.521134 | 3.9758 | 120
6 | 2.516045 | 2.899858 | 120
6 | 2.505868 | 2.988599 | 120
6 | 2.499281 | 2.566124 | 120
6 | 2.435211 | 2.559716 | 120
6 | 3.780057 | 2.870647 | 180
6 | 3.631407 | 2.836084 | 180
6 | 3.512876 | 2.666217 | 180
6 | 3.506871 | 2.916856 | 180
6 | 3.349247 | 2.575361 | 180
6 | 3.338261 | 2.893959 | 180
6 | 3.304957 | 2.67327 | 180
6 | 3.253872 | 2.961047 | 180
6 | 3.063958 | 2.6437 | 180
6 | 3.03331 | 2.954989 | 180
6 | 2.966829 | 2.8419 | 180
6 | 2.92177 | 2.668228 | 180
6 | 2.860527 | 2.768184 | 180
6 | 2.740922 | 2.823472 | 180
6 | 2.691773 | 2.694685 | 180
6 | 2.671683 | 2.820299 | 180
6 | 2.665131 | 2.447205 | 180
6 | 2.642192 | 2.79944 | 180
6 | 2.500947 | 2.759161 | 180
6 | 2.462971 | 2.6243 | 180
6 | 2.419893 | 2.47734 | 180
6 | 2.383638 | 2.863118 | 180
6 | 2.365169 | 2.665763 | 180
6 | 2.364884 | 2.905117 | 180
6 | 2.303651 | 2.657653 | 180
6 | 2.292573 | 2.71401 | 180
6 | 2.257124 | 2.458983 | 180
6 | 2.117646 | 2.909741 | 180
6 | 2.102057 | 3.012917 | 180
6 | 2.101429 | 2.938126 | 180
6 | 2.010467 | 2.815848 | 180
6 | 2.003628 | 2.565668 | 180
6 | 1.75033 | 2.70912 | 180
6 | 1.750121 | 2.669962 | 180