## Por_grano
grano | n_zonas | Ra_sd_intrazona | Ra_sd_global | Rz_sd_intrazona | Rz_sd_global | Ra_frac | Rz_frac | MAE | SD_intrazona | ratio
P40 | 36 | 0.6248608 | 1.311456 | 4.460381 | 8.110801 | 0.4764636 | 0.549931 | 0.7442332 | 0.6248608 | 1.191038
P80 | 36 | 0.3251921 | 0.5397612 | 2.767868 | 4.070129 | 0.602474 | 0.6800443 | 0.4092909 | 0.3251921 | 1.258613
P120 | 35 | 0.1925771 | 0.3517843 | 1.794377 | 3.065272 | 0.5474295 | 0.5853892 | 0.2130921 | 0.1925771 | 1.106529
P180 | 36 | 0.2512252 | 0.4543826 | 2.299779 | 3.67331 | 0.5528937 | 0.6260781 | 0.3251439 | 0.2512252 | 1.294233

## Por_zona
probeta | cara | grano | zona | n | Ra_sd | Ra_media | Rz_sd | Rz_media
10 | 1 | 120 | A | 8 | 0.05719421 | 3.561934 | 1.099003 | 28.60366
10 | 1 | 120 | B | 4 | 0.3758257 | 3.270181 | 2.759995 | 26.45378
10 | 1 | 120 | C | 6 | 0.2173438 | 3.345581 | 2.447318 | 25.90279
10 | 1 | 180 | A | 12 | 0.2049308 | 3.231231 | 1.549192 | 25.46249
10 | 1 | 180 | B | 6 | 0.2414127 | 3.488812 | 3.106108 | 28.61869
10 | 1 | 180 | C | 6 | 0.07710055 | 2.923419 | 2.369048 | 22.81707
10 | 1 | 40 | A | 12 | 0.70698 | 8.571383 | 7.123937 | 55.62723
10 | 1 | 40 | B | 6 | 0.6802304 | 7.162032 | 3.516758 | 44.99747
10 | 1 | 40 | C | 6 | 0.8459701 | 7.2926 | 7.329271 | 49.2283
10 | 1 | 80 | A | 12 | 0.3499457 | 4.949454 | 2.313277 | 37.05551
10 | 1 | 80 | B | 6 | 0.2732439 | 4.465663 | 1.781644 | 31.31143
10 | 1 | 80 | C | 5 | 0.2030672 | 5.510537 | 2.966765 | 37.77615
10 | 2 | 120 | A | 12 | 0.1624885 | 2.765258 | 2.053104 | 21.39175
10 | 2 | 120 | B | 6 | 0.2064662 | 2.96331 | 2.37626 | 23.07928
10 | 2 | 120 | C | 6 | 0.12571 | 2.718913 | 1.775922 | 20.42014
10 | 2 | 180 | A | 12 | 0.330597 | 2.723779 | 2.019406 | 22.10811
10 | 2 | 180 | B | 6 | 0.1634978 | 2.568933 | 2.427876 | 22.73339
10 | 2 | 180 | C | 6 | 0.2708023 | 2.632729 | 1.334552 | 21.65609
10 | 2 | 40 | A | 12 | 0.5955681 | 5.982679 | 4.395323 | 37.97096
10 | 2 | 40 | B | 6 | 0.3126193 | 5.646678 | 1.495334 | 36.10884
10 | 2 | 40 | C | 6 | 0.8648222 | 6.269825 | 6.862099 | 41.59377
10 | 2 | 80 | A | 12 | 0.3070924 | 3.789791 | 3.5173 | 27.78773
10 | 2 | 80 | B | 6 | 0.3138009 | 4.115057 | 2.827046 | 27.63652
10 | 2 | 80 | C | 6 | 0.3202376 | 4.37765 | 2.759326 | 30.27448
5 | 1 | 120 | A | 6 | 0.2643184 | 2.817822 | 0.9332175 | 20.31474
5 | 1 | 120 | B | 6 | 0.1198387 | 3.02271 | 1.579773 | 22.91487
5 | 1 | 120 | C | 5 | 0.2990991 | 3.614977 | 1.615333 | 25.92125
5 | 1 | 180 | A | 6 | 0.1797898 | 2.511197 | 2.209417 | 19.1628
5 | 1 | 180 | B | 6 | 0.2752679 | 2.968996 | 2.32861 | 23.6078
5 | 1 | 180 | C | 6 | 0.2710476 | 3.219579 | 2.679487 | 24.89808
5 | 1 | 40 | A | 6 | 0.8339453 | 5.620591 | 6.075443 | 38.20933
5 | 1 | 40 | B | 6 | 0.4252125 | 5.443322 | 2.297683 | 36.94456
5 | 1 | 40 | C | 6 | 0.3020769 | 5.812042 | 2.416061 | 36.81998
5 | 1 | 80 | A | 6 | 0.3449385 | 4.353411 | 2.485787 | 30.49027
5 | 1 | 80 | B | 6 | 0.3072178 | 4.367314 | 4.025693 | 31.26427
5 | 1 | 80 | C | 6 | 0.2712192 | 4.494225 | 1.456915 | 31.21579
5 | 2 | 120 | A | 6 | 0.1061073 | 2.959894 | 1.219902 | 22.82055
5 | 2 | 120 | B | 6 | 0.1779168 | 2.741608 | 1.071065 | 20.64085
5 | 2 | 120 | C | 6 | 0.145928 | 3.050138 | 1.453605 | 23.14456
5 | 2 | 180 | A | 6 | 0.1294366 | 2.394961 | 1.396663 | 19.26939
5 | 2 | 180 | B | 6 | 0.2271078 | 2.482126 | 3.172505 | 20.9539
5 | 2 | 180 | C | 6 | 0.2329715 | 2.428621 | 2.5716 | 20.41132
5 | 2 | 40 | A | 6 | 0.2737888 | 5.479804 | 3.267926 | 34.65486
5 | 2 | 40 | B | 6 | 0.7057849 | 6.765498 | 3.668432 | 42.79702
5 | 2 | 40 | C | 6 | 0.9741555 | 7.043396 | 5.305688 | 41.83466
5 | 2 | 80 | A | 6 | 0.2998517 | 3.913313 | 1.540772 | 26.07496
5 | 2 | 80 | B | 6 | 0.2839702 | 4.59094 | 3.412063 | 32.71106
5 | 2 | 80 | C | 6 | 0.2823912 | 4.441651 | 2.996509 | 31.7318
6 | 1 | 120 | A | 6 | 0.217865 | 3.094552 | 2.228382 | 23.23133
6 | 1 | 120 | B | 6 | 0.5060315 | 3.322229 | 3.571617 | 25.12519
6 | 1 | 120 | C | 6 | 0.3076938 | 3.200898 | 3.401665 | 24.5778
6 | 1 | 180 | A | 5 | 0.3884065 | 3.169915 | 1.434805 | 24.94696
6 | 1 | 180 | B | 6 | 0.3278929 | 3.048087 | 3.343216 | 24.01106
6 | 1 | 180 | C | 6 | 0.5003542 | 3.134254 | 4.25764 | 24.69774
6 | 1 | 40 | A | 6 | 1.025482 | 5.74071 | 5.216064 | 34.76467
6 | 1 | 40 | B | 6 | 0.6838578 | 7.820641 | 4.403848 | 47.74376
6 | 1 | 40 | C | 5 | 1.054093 | 8.255447 | 7.862862 | 54.6083
6 | 1 | 80 | A | 6 | 0.3429535 | 4.407968 | 2.504191 | 29.66238
6 | 1 | 80 | B | 6 | 0.5100852 | 4.396026 | 5.032763 | 31.71422
6 | 1 | 80 | C | 6 | 0.4745049 | 4.964617 | 4.202353 | 35.62464
6 | 2 | 120 | A | 6 | 0.04956389 | 2.515244 | 0.8192289 | 18.54588
6 | 2 | 120 | B | 6 | 0.1739776 | 2.714102 | 1.371833 | 20.40303
6 | 2 | 120 | C | 6 | 0.1540459 | 2.886915 | 1.160994 | 20.74203
6 | 2 | 180 | A | 5 | 0.2010895 | 2.052177 | 3.498838 | 17.33637
6 | 2 | 180 | B | 6 | 0.2455193 | 2.153304 | 2.374907 | 19.16509
6 | 2 | 180 | C | 6 | 0.1617544 | 2.49964 | 1.842277 | 21.21882
6 | 2 | 40 | A | 6 | 0.8115149 | 6.3033 | 3.411861 | 42.46131
6 | 2 | 40 | B | 6 | 0.4016864 | 5.682465 | 1.82719 | 34.97097
6 | 2 | 40 | C | 6 | 0.2873213 | 4.952511 | 3.053366 | 33.08268
6 | 2 | 80 | A | 6 | 0.3079744 | 3.699984 | 1.725864 | 25.6593
6 | 2 | 80 | B | 6 | 0.3602412 | 4.327865 | 2.745805 | 29.43996
6 | 2 | 80 | C | 6 | 0.376079 | 4.283426 | 3.697463 | 29.23792
7 | 1 | 120 | A | 12 | 0.153345 | 2.973082 | 1.490541 | 23.0208
7 | 1 | 120 | B | 6 | 0.1467112 | 3.462126 | 1.44813 | 24.94937
7 | 1 | 120 | C | 6 | 0.08627744 | 2.94697 | 1.797323 | 21.80146
7 | 1 | 180 | A | 12 | 0.249133 | 2.803312 | 3.228743 | 23.37048
7 | 1 | 180 | B | 6 | 0.410504 | 3.121513 | 3.885163 | 24.1196
7 | 1 | 180 | C | 6 | 0.2858191 | 3.076382 | 1.823134 | 24.63905
7 | 1 | 40 | A | 12 | 0.5063743 | 5.603923 | 2.946289 | 37.52057
7 | 1 | 40 | B | 6 | 0.4143889 | 6.010652 | 5.288797 | 38.81046
7 | 1 | 40 | C | 6 | 0.5645904 | 6.599444 | 5.481585 | 40.69954
7 | 1 | 80 | A | 10 | 0.3619769 | 4.451687 | 2.166974 | 31.89368
7 | 1 | 80 | B | 6 | 0.3182446 | 4.347538 | 3.725233 | 30.72146
7 | 1 | 80 | C | 6 | 0.269771 | 4.955439 | 2.84905 | 35.41758
7 | 2 | 120 | A | 12 | 0.2527844 | 3.032833 | 0.9135037 | 21.7507
7 | 2 | 120 | B | 6 | 0.1397755 | 3.029793 | 2.045591 | 22.77116
7 | 2 | 120 | C | 6 | 0.1842906 | 2.742312 | 2.266276 | 21.51021
7 | 2 | 180 | A | 12 | 0.213338 | 2.673512 | 1.287629 | 22.23031
7 | 2 | 180 | B | 6 | 0.1732806 | 2.495364 | 2.511463 | 20.70736
7 | 2 | 180 | C | 6 | 0.1937981 | 3.04215 | 1.812013 | 25.76505
7 | 2 | 40 | A | 12 | 0.4673102 | 6.175289 | 4.134427 | 39.3785
7 | 2 | 40 | B | 6 | 0.3519429 | 5.434871 | 3.068159 | 34.73356
7 | 2 | 40 | C | 6 | 0.3636866 | 6.396699 | 0.7134446 | 40.01708
7 | 2 | 80 | A | 12 | 0.2102949 | 4.333636 | 2.007542 | 29.7639
7 | 2 | 80 | B | 6 | 0.2593614 | 4.563073 | 1.537151 | 32.24986
7 | 2 | 80 | C | 6 | 0.5124879 | 5.240355 | 3.433284 | 35.70469
8 | 1 | 120 | A | 12 | 0.2572366 | 2.873026 | 2.210563 | 22.06098
8 | 1 | 120 | B | 6 | 0.2148117 | 2.826879 | 2.402417 | 21.99287
8 | 1 | 120 | C | 6 | 0.3172459 | 2.86842 | 2.509582 | 20.70001
8 | 1 | 180 | A | 12 | 0.3032344 | 2.849284 | 2.448428 | 22.72138
8 | 1 | 180 | B | 6 | 0.5412523 | 3.214087 | 4.146726 | 25.18933
8 | 1 | 180 | C | 6 | 0.3552453 | 2.421754 | 2.505287 | 20.2336
8 | 1 | 40 | A | 12 | 0.6629938 | 9.00144 | 5.013508 | 54.61864
8 | 1 | 40 | B | 6 | 0.8427009 | 6.833312 | 4.647718 | 42.93418
8 | 1 | 40 | C | 6 | 1.360975 | 5.721133 | 10.55151 | 37.34619
8 | 1 | 80 | A | 12 | 0.38346 | 4.322271 | 2.95587 | 30.57358
8 | 1 | 80 | B | 6 | 0.2542865 | 4.198762 | 2.493215 | 30.72288
8 | 1 | 80 | C | 6 | 0.4150233 | 4.924997 | 3.401037 | 33.10035
8 | 2 | 120 | A | 12 | 0.1196648 | 2.572168 | 1.836994 | 19.80707
8 | 2 | 120 | B | 6 | 0.06725023 | 3.354478 | 1.604068 | 24.27959
8 | 2 | 120 | C | 6 | 0.2184589 | 3.203939 | 1.437612 | 22.48692
8 | 2 | 180 | A | 12 | 0.2125908 | 2.76845 | 1.35468 | 22.84643
8 | 2 | 180 | B | 6 | 0.1791097 | 2.974935 | 1.389986 | 24.2558
8 | 2 | 180 | C | 6 | 0.2263875 | 3.257387 | 1.430163 | 26.13514
8 | 2 | 40 | A | 12 | 0.750046 | 7.815938 | 4.777059 | 48.35043
8 | 2 | 40 | B | 6 | 0.5322496 | 7.284407 | 4.583964 | 45.82198
8 | 2 | 40 | C | 6 | 0.5971436 | 7.086977 | 3.367583 | 43.9207
8 | 2 | 80 | A | 12 | 0.2161844 | 4.781906 | 1.920233 | 31.91644
8 | 2 | 80 | B | 6 | 0.4250156 | 4.778702 | 3.122051 | 31.26355
8 | 2 | 80 | C | 6 | 0.5622249 | 5.03292 | 4.030028 | 33.34735
9 | 1 | 120 | A | 8 | 0.08882469 | 3.816349 | 0.8645984 | 29.9991
9 | 1 | 120 | B | 5 | 0.2083812 | 3.128336 | 1.972168 | 26.5246
9 | 1 | 180 | A | 12 | 0.3498336 | 3.604418 | 2.646212 | 29.73805
9 | 1 | 180 | B | 6 | 0.2124841 | 3.396891 | 1.488334 | 29.16529
9 | 1 | 180 | C | 5 | 0.3050312 | 3.421243 | 2.673117 | 27.06617
9 | 1 | 40 | A | 12 | 0.5822927 | 8.639027 | 4.9185 | 52.53134
9 | 1 | 40 | B | 6 | 0.4490576 | 7.226634 | 6.103432 | 47.65728
9 | 1 | 40 | C | 6 | 0.8799456 | 7.108126 | 5.291451 | 44.53149
9 | 1 | 80 | A | 12 | 0.2821275 | 5.500581 | 3.199086 | 37.22784
9 | 1 | 80 | B | 4 | 0.1253899 | 5.02351 | 2.467889 | 35.9949
9 | 1 | 80 | C | 4 | 0.3960554 | 4.756818 | 3.530363 | 33.50762
9 | 2 | 120 | A | 12 | 0.1823904 | 2.992541 | 2.796403 | 23.20523
9 | 2 | 120 | B | 6 | 0.2206625 | 2.992451 | 0.9031791 | 21.44074
9 | 2 | 120 | C | 6 | 0.2146727 | 2.825309 | 1.36604 | 20.50697
9 | 2 | 180 | A | 12 | 0.07983614 | 2.603429 | 0.8689726 | 23.31151
9 | 2 | 180 | B | 6 | 0.1008209 | 2.244206 | 1.325509 | 17.55576
9 | 2 | 180 | C | 6 | 0.2234311 | 2.392625 | 2.050345 | 18.64142
9 | 2 | 40 | A | 12 | 0.4465973 | 5.266907 | 3.230869 | 34.70838
9 | 2 | 40 | B | 6 | 0.1920871 | 5.10286 | 1.812092 | 33.49443
9 | 2 | 40 | C | 6 | 0.7454975 | 5.612327 | 5.114171 | 37.05638
9 | 2 | 80 | A | 12 | 0.3240858 | 4.270396 | 1.774264 | 29.21874
9 | 2 | 80 | B | 6 | 0.1653309 | 3.987665 | 1.827734 | 27.00467
9 | 2 | 80 | C | 6 | 0.2967799 | 3.966665 | 1.210696 | 27.72848

## Independencia
filas | trazas_independientes | etiquetas_compartidas
1030 | 843 | 187