## Sheet1
id_probeta | Ra_real | Ra_predicho | Grano
7 | 7.310276 | 5.920318 | 40
7 | 6.964769 | 5.803967 | 40
7 | 6.964769 | 5.925984 | 40
7 | 6.876636 | 5.603569 | 40
7 | 6.870111 | 6.931001 | 40
7 | 6.779515 | 6.224449 | 40
7 | 6.732797 | 6.693222 | 40
7 | 6.579872 | 6.422249 | 40
7 | 6.579872 | 6.772325 | 40
7 | 6.568463 | 5.437525 | 40
7 | 6.526143 | 5.61365 | 40
7 | 6.522517 | 6.059304 | 40
7 | 6.409818 | 5.760271 | 40
7 | 6.265697 | 5.82267 | 40
7 | 6.203621 | 6.261828 | 40
7 | 6.20361 | 6.137736 | 40
7 | 6.119159 | 5.348551 | 40
7 | 6.119159 | 6.135978 | 40
7 | 6.073589 | 5.919698 | 40
7 | 6.073589 | 6.651775 | 40
7 | 6.057548 | 5.883731 | 40
7 | 6.057548 | 6.270186 | 40
7 | 6.022575 | 6.003936 | 40
7 | 5.991593 | 5.656379 | 40
7 | 5.980308 | 5.991224 | 40
7 | 5.966119 | 5.651644 | 40
7 | 5.966119 | 6.181417 | 40
7 | 5.87209 | 5.990679 | 40
7 | 5.87209 | 6.935757 | 40
7 | 5.804349 | 5.382206 | 40
7 | 5.795798 | 6.444011 | 40
7 | 5.795798 | 6.085967 | 40
7 | 5.779382 | 5.643499 | 40
7 | 5.765616 | 5.723238 | 40
7 | 5.765616 | 6.137229 | 40
7 | 5.712483 | 5.697682 | 40
7 | 5.700342 | 5.292099 | 40
7 | 5.687802 | 5.870991 | 40
7 | 5.535744 | 5.867661 | 40
7 | 5.535744 | 6.379881 | 40
7 | 5.347779 | 5.540013 | 40
7 | 5.297364 | 5.731528 | 40
7 | 5.071712 | 5.782753 | 40
7 | 5.026201 | 5.724405 | 40
7 | 5.026201 | 6.497517 | 40
7 | 4.985102 | 5.428691 | 40
7 | 4.918765 | 5.258229 | 40
7 | 4.918765 | 6.012548 | 40
7 | 5.972862 | 4.77535 | 80
7 | 5.606556 | 4.738328 | 80
7 | 5.280448 | 5.615061 | 80
7 | 5.223804 | 4.5811 | 80
7 | 5.222856 | 4.453628 | 80
7 | 5.15924 | 4.831151 | 80
7 | 5.116547 | 4.67719 | 80
7 | 5.043098 | 4.502958 | 80
7 | 4.905174 | 5.01549 | 80
7 | 4.881024 | 4.514378 | 80
7 | 4.881024 | 4.316247 | 80
7 | 4.84813 | 4.689853 | 80
7 | 4.728019 | 4.611786 | 80
7 | 4.710104 | 4.176271 | 80
7 | 4.710104 | 4.762156 | 80
7 | 4.690875 | 4.507064 | 80
7 | 4.674266 | 4.618286 | 80
7 | 4.631291 | 4.62709 | 80
7 | 4.593279 | 4.323417 | 80
7 | 4.566636 | 4.051474 | 80
7 | 4.566636 | 4.611898 | 80
7 | 4.540766 | 4.284503 | 80
7 | 4.540766 | 4.653046 | 80
7 | 4.528693 | 4.384341 | 80
7 | 4.528621 | 4.269421 | 80
7 | 4.528621 | 4.948435 | 80
7 | 4.517849 | 4.989717 | 80
7 | 4.503604 | 4.627708 | 80
7 | 4.479494 | 4.723715 | 80
7 | 4.426241 | 4.438415 | 80
7 | 4.378335 | 4.075578 | 80
7 | 4.378335 | 4.688006 | 80
7 | 4.369834 | 4.245033 | 80
7 | 4.369834 | 4.671551 | 80
7 | 4.294709 | 4.729672 | 80
7 | 4.183362 | 4.165049 | 80
7 | 4.183362 | 4.434688 | 80
7 | 4.174417 | 4.499999 | 80
7 | 4.174417 | 4.908978 | 80
7 | 4.132969 | 4.568871 | 80
7 | 4.040356 | 4.631374 | 80
7 | 4.01807 | 4.610296 | 80
7 | 3.983972 | 4.416363 | 80
7 | 3.983972 | 4.791688 | 80
7 | 3.94318 | 4.158857 | 80
7 | 3.94318 | 4.62469 | 80
7 | 3.616092 | 3.114307 | 120
7 | 3.59465 | 3.238256 | 120
7 | 3.536504 | 3.264801 | 120
7 | 3.415876 | 2.994495 | 120
7 | 3.375092 | 3.023799 | 120
7 | 3.375092 | 3.134626 | 120
7 | 3.372604 | 2.80598 | 120
7 | 3.237032 | 3.223922 | 120
7 | 3.188123 | 3.359938 | 120
7 | 3.185033 | 2.892552 | 120
7 | 3.185033 | 3.125833 | 120
7 | 3.166267 | 2.998517 | 120
7 | 3.166267 | 3.191357 | 120
7 | 3.13117 | 3.222227 | 120
7 | 3.111623 | 3.033715 | 120
7 | 3.101833 | 2.875932 | 120
7 | 3.101833 | 2.878339 | 120
7 | 3.067404 | 3.507574 | 120
7 | 3.061613 | 3.435577 | 120
7 | 3.052052 | 3.198591 | 120
7 | 3.052052 | 3.296088 | 120
7 | 3.036154 | 3.002105 | 120
7 | 3.036154 | 3.520135 | 120
7 | 3.019536 | 3.434595 | 120
7 | 3.014439 | 3.043203 | 120
7 | 2.998199 | 2.963205 | 120
7 | 2.998199 | 3.259518 | 120
7 | 2.996226 | 3.012325 | 120
7 | 2.996226 | 2.99946 | 120
7 | 2.956262 | 2.787235 | 120
7 | 2.956262 | 3.370116 | 120
7 | 2.953469 | 2.9426 | 120
7 | 2.937826 | 3.301904 | 120
7 | 2.897815 | 2.970148 | 120
7 | 2.882392 | 3.379901 | 120
7 | 2.857876 | 2.796638 | 120
7 | 2.857876 | 3.303823 | 120
7 | 2.845917 | 3.283942 | 120
7 | 2.845913 | 3.272575 | 120
7 | 2.816656 | 3.124255 | 120
7 | 2.741264 | 2.822641 | 120
7 | 2.741264 | 3.162344 | 120
7 | 2.692428 | 3.50164 | 120
7 | 2.643444 | 3.420666 | 120
7 | 2.633549 | 3.302256 | 120
7 | 2.571129 | 3.695038 | 120
7 | 2.569234 | 3.126692 | 120
7 | 2.569234 | 3.227176 | 120
7 | 3.652957 | 3.203447 | 180
7 | 3.471225 | 3.065335 | 180
7 | 3.407126 | 3.373798 | 180
7 | 3.309568 | 2.874199 | 180
7 | 3.291605 | 2.877731 | 180
7 | 3.259056 | 2.995227 | 180
7 | 3.243496 | 3.107719 | 180
7 | 3.243496 | 3.071763 | 180
7 | 3.198445 | 3.065732 | 180
7 | 3.181896 | 2.906286 | 180
7 | 3.104484 | 3.180651 | 180
7 | 2.975424 | 3.358446 | 180
7 | 2.961181 | 3.459964 | 180
7 | 2.923008 | 2.948391 | 180
7 | 2.923008 | 3.004295 | 180
7 | 2.919583 | 3.026993 | 180
7 | 2.917121 | 3.460512 | 180
7 | 2.890725 | 2.885953 | 180
7 | 2.890725 | 3.079481 | 180
7 | 2.885101 | 3.366944 | 180
7 | 2.864504 | 3.23082 | 180
7 | 2.846339 | 2.804062 | 180
7 | 2.846339 | 2.931934 | 180
7 | 2.820666 | 3.400102 | 180
7 | 2.818065 | 2.774886 | 180
7 | 2.818065 | 2.919223 | 180
7 | 2.788237 | 2.828249 | 180
7 | 2.788237 | 2.892047 | 180
7 | 2.770629 | 2.780251 | 180
7 | 2.770629 | 3.213384 | 180
7 | 2.759228 | 3.108472 | 180
7 | 2.723244 | 3.368644 | 180
7 | 2.696934 | 2.94819 | 180
7 | 2.696934 | 3.104619 | 180
7 | 2.646919 | 3.335514 | 180
7 | 2.555683 | 2.826478 | 180
7 | 2.555683 | 3.302222 | 180
7 | 2.523666 | 2.848144 | 180
7 | 2.523666 | 2.899365 | 180
7 | 2.498895 | 3.040724 | 180
7 | 2.461095 | 2.982581 | 180
7 | 2.449666 | 3.295278 | 180
7 | 2.423003 | 3.098554 | 180
7 | 2.423003 | 3.23607 | 180
7 | 2.416889 | 3.052873 | 180
7 | 2.38116 | 3.072654 | 180
7 | 2.38116 | 2.979261 | 180
7 | 2.236571 | 2.992531 | 180