## Superficie_por_grano
grano | n_h | n_v | Ra_h | Ra_v | p_Ra | Rz_h | Rz_v | p_Rz
P40 | 132 | 131 | 6.702398 | 6.549289 | 0.7207162 | 42.67581 | 41.73832 | 0.8539976
P80 | 128 | 129 | 4.504366 | 4.536278 | 0.6778538 | 31.03607 | 31.96585 | 0.1919189
P120 | 126 | 123 | 3.060054 | 2.979073 | 0.072499 | 23.20263 | 22.52813 | 0.05128556
P180 | 132 | 129 | 2.83049 | 2.862269 | 0.7336201 | 23.09733 | 23.38866 | 0.6314266

## Modelo
MAE_horizontal | MAE_vertical | diferencia | p | n_h | n_v
0.3723823 | 0.4748639 | 0.1024816 | 0.4201887 | 96 | 94