## Sheet1
Grano | n | Ra_min | Ra_max | Ra_mean | Ra_sd | Rz_min | Rz_max | Rz_mean | Rz_sd
40 | 263 | 4.426 | 9.834 | 6.626 | 1.311 | 28.935 | 62.78 | 42.209 | 8.111
80 | 257 | 3.38 | 5.973 | 4.52 | 0.54 | 23.112 | 41.978 | 31.503 | 4.07
120 | 249 | 2.391 | 3.937 | 3.02 | 0.352 | 16.818 | 31.079 | 22.869 | 3.065
180 | 261 | 1.75 | 4.017 | 2.846 | 0.454 | 14.511 | 33.129 | 23.241 | 3.673