## Global
probeta | n | media | mediana | DE | IQR | min | max | rango | es_test
5 | 143 | 4.025272 | 3.787729 | 1.429683 | 2.041929 | 2.082494 | 8.098366 | 6.015873 | FALSE
6 | 141 | 4.101277 | 3.631407 | 1.676252 | 2.134718 | 1.750121 | 9.257349 | 7.507229 | FALSE
7 | 190 | 4.107642 | 3.634525 | 1.360073 | 2.228128 | 2.236571 | 7.310276 | 5.073705 | FALSE
8 | 192 | 4.498502 | 3.648276 | 2.049223 | 2.405443 | 1.800526 | 9.833845 | 8.033319 | FALSE
9 | 179 | 4.402709 | 3.912341 | 1.744842 | 2.244703 | 2.056169 | 9.50271 | 7.446541 | FALSE
10 | 185 | 4.395238 | 3.690926 | 1.795138 | 2.549201 | 2.199779 | 9.213596 | 7.013817 | FALSE
11 | 190 | 4.261511 | 3.597931 | 1.753447 | 2.310175 | 2.138726 | 9.197803 | 7.059078 | TRUE

## Por_grano
grano | probeta | n | media | DE | IQR | min | max | es_test
40 | 5 | 36 | 6.027442 | 0.8787567 | 1.024915 | 4.760764 | 8.098366 | FALSE
40 | 6 | 35 | 6.407857 | 1.374112 | 2.029462 | 4.458835 | 9.257349 | FALSE
40 | 7 | 48 | 6.000011 | 0.5875328 | 0.7285448 | 4.918765 | 7.310276 | FALSE
40 | 8 | 48 | 7.570073 | 1.288279 | 1.822192 | 4.449069 | 9.833845 | FALSE
40 | 9 | 48 | 6.607727 | 1.517191 | 2.427232 | 4.425783 | 9.50271 | FALSE
40 | 10 | 48 | 6.934907 | 1.273509 | 1.877819 | 5.097122 | 9.213596 | FALSE
40 | 11 | 48 | 6.839584 | 0.9817349 | 0.9210923 | 5.188361 | 9.197803 | TRUE
80 | 5 | 36 | 4.360142 | 0.352621 | 0.4896144 | 3.509338 | 5.038246 | FALSE
80 | 6 | 36 | 4.346648 | 0.5266805 | 0.7293372 | 3.380085 | 5.443952 | FALSE
80 | 7 | 46 | 4.590412 | 0.4437626 | 0.5046118 | 3.94318 | 5.972862 | FALSE
80 | 8 | 48 | 4.642967 | 0.4601026 | 0.5351856 | 3.579036 | 5.761545 | FALSE
80 | 9 | 44 | 4.638614 | 0.6745977 | 0.988214 | 3.646296 | 5.8653 | FALSE
80 | 10 | 47 | 4.471784 | 0.6334717 | 0.8113607 | 3.425443 | 5.793471 | FALSE
80 | 11 | 46 | 4.475378 | 0.5522357 | 0.7107987 | 3.572266 | 5.975987 | TRUE
120 | 5 | 35 | 3.017941 | 0.3257248 | 0.2909206 | 2.570177 | 3.913102 | FALSE
120 | 6 | 36 | 2.955657 | 0.3816658 | 0.5942452 | 2.435211 | 3.871492 | FALSE
120 | 7 | 48 | 3.024129 | 0.2555582 | 0.3083919 | 2.569234 | 3.616092 | FALSE
120 | 8 | 48 | 2.893013 | 0.3264342 | 0.4943672 | 2.391303 | 3.512048 | FALSE
120 | 9 | 40 | 3.175305 | 0.3979078 | 0.4895445 | 2.474603 | 3.937361 | FALSE
120 | 10 | 42 | 3.06967 | 0.374154 | 0.7322453 | 2.54457 | 3.741921 | FALSE
120 | 11 | 48 | 3.018435 | 0.2604139 | 0.2329742 | 2.508141 | 3.68806 | TRUE
180 | 5 | 36 | 2.66758 | 0.3793157 | 0.5056169 | 2.082494 | 3.544005 | FALSE
180 | 6 | 34 | 2.680064 | 0.5523581 | 0.7609539 | 1.750121 | 3.780057 | FALSE
180 | 7 | 48 | 2.836132 | 0.3225224 | 0.4090581 | 2.236571 | 3.652957 | FALSE
180 | 8 | 48 | 2.887954 | 0.3863869 | 0.5770452 | 1.800526 | 3.903392 | FALSE
180 | 9 | 47 | 2.974526 | 0.5902911 | 0.8418712 | 2.056169 | 4.017018 | FALSE
180 | 10 | 48 | 2.940489 | 0.3931839 | 0.5197684 | 2.199779 | 3.841834 | FALSE
180 | 11 | 48 | 2.721557 | 0.4554607 | 0.4863161 | 2.138726 | 3.847423 | TRUE