## Sheet1
archivo | grano | Ra_real | Ra_estimado | diferencia_absoluta | rugosidad_real | rugosidad_estimada
P11_C1_G120_Recorte_Recorte_A1_1.1.tiff | 120 | 2.931082 | 2.773726 | 0.1573556 | 2.931082 | 2.773726
P11_C1_G120_Recorte_Recorte_A1_1.2.tiff | 120 | 2.508141 | 3.040158 | 0.5320167 | 2.508141 | 3.040158
P11_C1_G120_Recorte_Recorte_A1_1.3.tiff | 120 | 2.965412 | 2.996936 | 0.03152452 | 2.965412 | 2.996936
P11_C1_G120_Recorte_Recorte_A1_1.4.tiff | 120 | 2.943833 | 3.220986 | 0.2771534 | 2.943833 | 3.220986
P11_C1_G120_Recorte_Recorte_A1_1.5.tiff | 120 | 2.668729 | 3.039034 | 0.3703046 | 2.668729 | 3.039034
P11_C1_G120_Recorte_Recorte_A1_1.6.tiff | 120 | 3.182785 | 2.737106 | 0.4456788 | 3.182785 | 2.737106
P11_C1_G120_Recorte_Recorte_A2_1.1.tiff | 120 | 2.931082 | 3.140705 | 0.2096233 | 2.931082 | 3.140705
P11_C1_G120_Recorte_Recorte_A2_1.2.tiff | 120 | 2.508141 | 2.729723 | 0.2215819 | 2.508141 | 2.729723
P11_C1_G120_Recorte_Recorte_A2_1.3.tiff | 120 | 2.965412 | 3.029029 | 0.06361733 | 2.965412 | 3.029029
P11_C1_G120_Recorte_Recorte_A2_1.4.tiff | 120 | 2.943833 | 2.987548 | 0.04371537 | 2.943833 | 2.987548
P11_C1_G120_Recorte_Recorte_A2_1.5.tiff | 120 | 2.668729 | 3.096402 | 0.4276724 | 2.668729 | 3.096402
P11_C1_G120_Recorte_Recorte_A2_1.6.tiff | 120 | 3.182785 | 3.178089 | 0.004695714 | 3.182785 | 3.178089
P11_C1_G120_Recorte_Recorte_B_2.1.tiff | 120 | 3.002725 | 2.895488 | 0.1072372 | 3.002725 | 2.895488
P11_C1_G120_Recorte_Recorte_B_2.2.tiff | 120 | 3.290539 | 3.260256 | 0.03028312 | 3.290539 | 3.260256
P11_C1_G120_Recorte_Recorte_B_2.3.tiff | 120 | 3.391685 | 3.168652 | 0.2230327 | 3.391685 | 3.168652
P11_C1_G120_Recorte_Recorte_B_2.4.tiff | 120 | 3.014237 | 3.0413 | 0.02706299 | 3.014237 | 3.0413
P11_C1_G120_Recorte_Recorte_B_2.5.tiff | 120 | 3.063061 | 3.367684 | 0.3046232 | 3.063061 | 3.367684
P11_C1_G120_Recorte_Recorte_B_2.6.tiff | 120 | 3.010572 | 2.951249 | 0.05932297 | 3.010572 | 2.951249
P11_C1_G120_Recorte_Recorte_C_3.1.tiff | 120 | 3.170564 | 3.127578 | 0.04298655 | 3.170564 | 3.127578
P11_C1_G120_Recorte_Recorte_C_3.2.tiff | 120 | 3.089947 | 3.329203 | 0.2392563 | 3.089947 | 3.329203
P11_C1_G120_Recorte_Recorte_C_3.3.tiff | 120 | 3.193039 | 3.340608 | 0.1475685 | 3.193039 | 3.340608
P11_C1_G120_Recorte_Recorte_C_3.4.tiff | 120 | 3.151388 | 2.820145 | 0.3312436 | 3.151388 | 2.820145
P11_C1_G120_Recorte_Recorte_C_3.5.tiff | 120 | 3.68806 | 3.158037 | 0.5300234 | 3.68806 | 3.158037
P11_C1_G120_Recorte_Recorte_C_3.6.tiff | 120 | 2.976665 | 3.128484 | 0.1518187 | 2.976665 | 3.128484
P11_C1_G180_Recorte_Recorte_A1_1.1.tiff | 180 | 2.641463 | 2.920623 | 0.2791601 | 2.641463 | 2.920623
P11_C1_G180_Recorte_Recorte_A1_1.2.tiff | 180 | 2.771014 | 3.038555 | 0.2675411 | 2.771014 | 3.038555
P11_C1_G180_Recorte_Recorte_A1_1.3.tiff | 180 | 2.310128 | 2.72826 | 0.4181327 | 2.310128 | 2.72826
P11_C1_G180_Recorte_Recorte_A1_1.4.tiff | 180 | 2.687885 | 2.816502 | 0.1286171 | 2.687885 | 2.816502
P11_C1_G180_Recorte_Recorte_A1_1.5.tiff | 180 | 2.56492 | 2.506849 | 0.05807061 | 2.56492 | 2.506849
P11_C1_G180_Recorte_Recorte_A1_1.6.tiff | 180 | 2.46353 | 2.418492 | 0.04503751 | 2.46353 | 2.418492
P11_C1_G180_Recorte_Recorte_A2_1.1.tiff | 180 | 2.641463 | 3.130499 | 0.4890366 | 2.641463 | 3.130499
P11_C1_G180_Recorte_Recorte_A2_1.2.tiff | 180 | 2.771014 | 3.184035 | 0.413021 | 2.771014 | 3.184035
P11_C1_G180_Recorte_Recorte_A2_1.3.tiff | 180 | 2.310128 | 2.873282 | 0.5631547 | 2.310128 | 2.873282
P11_C1_G180_Recorte_Recorte_A2_1.4.tiff | 180 | 2.687885 | 2.95569 | 0.2678051 | 2.687885 | 2.95569
P11_C1_G180_Recorte_Recorte_A2_1.5.tiff | 180 | 2.56492 | 2.782255 | 0.217335 | 2.56492 | 2.782255
P11_C1_G180_Recorte_Recorte_A2_1.6.tiff | 180 | 2.46353 | 2.915415 | 0.4518857 | 2.46353 | 2.915415
P11_C1_G180_Recorte_Recorte_B_2.1.tiff | 180 | 2.556026 | 3.030782 | 0.4747564 | 2.556026 | 3.030782
P11_C1_G180_Recorte_Recorte_B_2.2.tiff | 180 | 2.863761 | 3.357336 | 0.4935753 | 2.863761 | 3.357336
P11_C1_G180_Recorte_Recorte_B_2.3.tiff | 180 | 2.906742 | 2.875493 | 0.03124868 | 2.906742 | 2.875493
P11_C1_G180_Recorte_Recorte_B_2.4.tiff | 180 | 2.519037 | 2.835355 | 0.3163177 | 2.519037 | 2.835355
P11_C1_G180_Recorte_Recorte_B_2.5.tiff | 180 | 2.718414 | 2.940213 | 0.2217989 | 2.718414 | 2.940213
P11_C1_G180_Recorte_Recorte_B_2.6.tiff | 180 | 2.586366 | 2.985015 | 0.3986489 | 2.586366 | 2.985015
P11_C1_G180_Recorte_Recorte_C_3.1.tiff | 180 | 2.451946 | 3.28556 | 0.8336144 | 2.451946 | 3.28556
P11_C1_G180_Recorte_Recorte_C_3.2.tiff | 180 | 2.621051 | 2.873343 | 0.2522918 | 2.621051 | 2.873343
P11_C1_G180_Recorte_Recorte_C_3.3.tiff | 180 | 2.70696 | 2.571168 | 0.1357923 | 2.70696 | 2.571168
P11_C1_G180_Recorte_Recorte_C_3.4.tiff | 180 | 2.681246 | 2.608974 | 0.07227233 | 2.681246 | 2.608974
P11_C1_G180_Recorte_Recorte_C_3.5.tiff | 180 | 2.75472 | 2.789365 | 0.03464488 | 2.75472 | 2.789365
P11_C1_G180_Recorte_Recorte_C_3.6.tiff | 180 | 2.887332 | 2.620372 | 0.2669609 | 2.887332 | 2.620372
P11_C1_G40_Recorte_Recorte_A1_1.1.tiff | 40 | 6.124907 | 5.723281 | 0.4016259 | 6.124907 | 5.723281
P11_C1_G40_Recorte_Recorte_A1_1.2.tiff | 40 | 6.669285 | 6.206455 | 0.4628294 | 6.669285 | 6.206455
P11_C1_G40_Recorte_Recorte_A1_1.3.tiff | 40 | 6.29964 | 5.883852 | 0.4157876 | 6.29964 | 5.883852
P11_C1_G40_Recorte_Recorte_A1_1.4.tiff | 40 | 7.068183 | 6.565809 | 0.5023742 | 7.068183 | 6.565809
P11_C1_G40_Recorte_Recorte_A1_1.5.tiff | 40 | 6.057554 | 6.419681 | 0.3621264 | 6.057554 | 6.419681
P11_C1_G40_Recorte_Recorte_A1_1.6.tiff | 40 | 6.240465 | 6.383335 | 0.1428698 | 6.240465 | 6.383335
P11_C1_G40_Recorte_Recorte_A2_1.1.tiff | 40 | 6.124907 | 6.57204 | 0.4471328 | 6.124907 | 6.57204
P11_C1_G40_Recorte_Recorte_A2_1.2.tiff | 40 | 6.669285 | 6.785177 | 0.1158921 | 6.669285 | 6.785177
P11_C1_G40_Recorte_Recorte_A2_1.3.tiff | 40 | 6.29964 | 6.056472 | 0.2431678 | 6.29964 | 6.056472
P11_C1_G40_Recorte_Recorte_A2_1.4.tiff | 40 | 7.068183 | 6.335152 | 0.7330313 | 7.068183 | 6.335152
P11_C1_G40_Recorte_Recorte_A2_1.5.tiff | 40 | 6.057554 | 6.760073 | 0.702519 | 6.057554 | 6.760073
P11_C1_G40_Recorte_Recorte_A2_1.6.tiff | 40 | 6.240465 | 6.17015 | 0.070315 | 6.240465 | 6.17015
P11_C1_G40_Recorte_Recorte_B_2.1.tiff | 40 | 6.717491 | 6.350345 | 0.3671461 | 6.717491 | 6.350345
P11_C1_G40_Recorte_Recorte_B_2.2.tiff | 40 | 7.047081 | 6.95681 | 0.09027128 | 7.047081 | 6.95681
P11_C1_G40_Recorte_Recorte_B_2.3.tiff | 40 | 7.947232 | 5.871838 | 2.075394 | 7.947232 | 5.871838
P11_C1_G40_Recorte_Recorte_B_2.4.tiff | 40 | 6.952225 | 7.129699 | 0.1774741 | 6.952225 | 7.129699
P11_C1_G40_Recorte_Recorte_B_2.5.tiff | 40 | 6.854054 | 5.761678 | 1.092375 | 6.854054 | 5.761678
P11_C1_G40_Recorte_Recorte_B_2.6.tiff | 40 | 6.768207 | 6.418653 | 0.3495536 | 6.768207 | 6.418653
P11_C1_G40_Recorte_Recorte_C_3.1.tiff | 40 | 5.216817 | 5.991671 | 0.7748532 | 5.216817 | 5.991671
P11_C1_G40_Recorte_Recorte_C_3.2.tiff | 40 | 5.531164 | 6.445456 | 0.9142924 | 5.531164 | 6.445456
P11_C1_G40_Recorte_Recorte_C_3.3.tiff | 40 | 7.140031 | 6.306844 | 0.8331865 | 7.140031 | 6.306844
P11_C1_G40_Recorte_Recorte_C_3.4.tiff | 40 | 6.513098 | 5.801392 | 0.7117063 | 6.513098 | 5.801392
P11_C1_G40_Recorte_Recorte_C_3.5.tiff | 40 | 6.253355 | 6.163393 | 0.08996161 | 6.253355 | 6.163393
P11_C1_G40_Recorte_Recorte_C_3.6.tiff | 40 | 5.736655 | 6.367843 | 0.6311877 | 5.736655 | 6.367843
P11_C1_G80_Recorte_Recorte_A1_1.1.tiff | 80 | 4.13562 | 4.843287 | 0.7076676 | 4.13562 | 4.843287
P11_C1_G80_Recorte_Recorte_A1_1.2.tiff | 80 | 5.241257 | 4.53347 | 0.7077873 | 5.241257 | 4.53347
P11_C1_G80_Recorte_Recorte_A1_1.3.tiff | 80 | 4.572181 | 4.640705 | 0.06852321 | 4.572181 | 4.640705
P11_C1_G80_Recorte_Recorte_A1_1.4.tiff | 80 | 4.557688 | 4.639275 | 0.08158704 | 4.557688 | 4.639275
P11_C1_G80_Recorte_Recorte_A1_1.5.tiff | 80 | 5.055335 | 4.602663 | 0.4526717 | 5.055335 | 4.602663
P11_C1_G80_Recorte_Recorte_A1_1.6.tiff | 80 | 5.188095 | 4.806014 | 0.3820812 | 5.188095 | 4.806014
P11_C1_G80_Recorte_Recorte_A2_1.1.tiff | 80 | 4.13562 | 4.850329 | 0.7147091 | 4.13562 | 4.850329
P11_C1_G80_Recorte_Recorte_A2_1.2.tiff | 80 | 5.241257 | 5.009898 | 0.2313597 | 5.241257 | 5.009898
P11_C1_G80_Recorte_Recorte_A2_1.3.tiff | 80 | 4.572181 | 4.765655 | 0.1934736 | 4.572181 | 4.765655
P11_C1_G80_Recorte_Recorte_A2_1.4.tiff | 80 | 4.557688 | 4.354844 | 0.2028439 | 4.557688 | 4.354844
P11_C1_G80_Recorte_Recorte_A2_1.5.tiff | 80 | 5.055335 | 4.428246 | 0.6270888 | 5.055335 | 4.428246
P11_C1_G80_Recorte_Recorte_A2_1.6.tiff | 80 | 5.188095 | 4.568978 | 0.619117 | 5.188095 | 4.568978
P11_C1_G80_Recorte_Recorte_B_2.1.tiff | 80 | 4.302496 | 4.449871 | 0.1473749 | 4.302496 | 4.449871
P11_C1_G80_Recorte_Recorte_B_2.2.tiff | 80 | 4.581006 | 4.805178 | 0.2241715 | 4.581006 | 4.805178
P11_C1_G80_Recorte_Recorte_B_2.3.tiff | 80 | 4.368751 | 4.690409 | 0.3216581 | 4.368751 | 4.690409
P11_C1_G80_Recorte_Recorte_B_2.4.tiff | 80 | 4.574565 | 4.781352 | 0.2067866 | 4.574565 | 4.781352
P11_C1_G80_Recorte_Recorte_B_2.5.tiff | 80 | 4.328906 | 4.095827 | 0.2330793 | 4.328906 | 4.095827
P11_C1_G80_Recorte_Recorte_B_2.6.tiff | 80 | 4.639349 | 4.52801 | 0.1113396 | 4.639349 | 4.52801
P11_C1_G80_Recorte_Recorte_C_3.1.tiff | 80 | 4.220066 | 4.509149 | 0.2890821 | 4.220066 | 4.509149
P11_C1_G80_Recorte_Recorte_C_3.2.tiff | 80 | 4.076528 | 4.489496 | 0.4129673 | 4.076528 | 4.489496
P11_C1_G80_Recorte_Recorte_C_3.3.tiff | 80 | 3.686317 | 4.833329 | 1.147012 | 3.686317 | 4.833329
P11_C1_G80_Recorte_Recorte_C_3.4.tiff | 80 | 4.458469 | 4.492754 | 0.03428551 | 4.458469 | 4.492754
P11_C1_G80_Recorte_Recorte_C_3.5.tiff | 80 | 4.356106 | 4.038477 | 0.3176288 | 4.356106 | 4.038477
P11_C1_G80_Recorte_Recorte_C_3.6.tiff | 80 | 4.155843 | 4.192388 | 0.03654483 | 4.155843 | 4.192388
P11_C2_G120_Recorte_Recorte_A1_1.1.tiff | 120 | 2.931082 | 2.666794 | 0.2642878 | 2.931082 | 2.666794
P11_C2_G120_Recorte_Recorte_A1_1.2.tiff | 120 | 2.508141 | 2.812236 | 0.304095 | 2.508141 | 2.812236
P11_C2_G120_Recorte_Recorte_A1_1.3.tiff | 120 | 2.965412 | 2.586913 | 0.3784992 | 2.965412 | 2.586913
P11_C2_G120_Recorte_Recorte_A1_1.4.tiff | 120 | 2.943833 | 2.729867 | 0.213966 | 2.943833 | 2.729867
P11_C2_G120_Recorte_Recorte_A1_1.5.tiff | 120 | 2.668729 | 2.721801 | 0.05307173 | 2.668729 | 2.721801
P11_C2_G120_Recorte_Recorte_A1_1.6.tiff | 120 | 3.182785 | 2.811282 | 0.3715027 | 3.182785 | 2.811282
P11_C2_G120_Recorte_Recorte_A2_1.1.tiff | 120 | 2.931082 | 2.928631 | 0.002451485 | 2.931082 | 2.928631
P11_C2_G120_Recorte_Recorte_A2_1.2.tiff | 120 | 2.508141 | 2.698981 | 0.1908399 | 2.508141 | 2.698981
P11_C2_G120_Recorte_Recorte_A2_1.3.tiff | 120 | 2.965412 | 3.382892 | 0.4174806 | 2.965412 | 3.382892
P11_C2_G120_Recorte_Recorte_A2_1.4.tiff | 120 | 2.943833 | 2.930227 | 0.01360594 | 2.943833 | 2.930227
P11_C2_G120_Recorte_Recorte_A2_1.5.tiff | 120 | 2.668729 | 2.858859 | 0.1901297 | 2.668729 | 2.858859
P11_C2_G120_Recorte_Recorte_A2_1.6.tiff | 120 | 3.182785 | 2.995649 | 0.1871362 | 3.182785 | 2.995649
P11_C2_G120_Recorte_Recorte_B_2.1.tiff | 120 | 3.002725 | 2.526964 | 0.4757615 | 3.002725 | 2.526964
P11_C2_G120_Recorte_Recorte_B_2.2.tiff | 120 | 3.290539 | 2.78397 | 0.5065691 | 3.290539 | 2.78397
P11_C2_G120_Recorte_Recorte_B_2.3.tiff | 120 | 3.391685 | 3.121937 | 0.2697477 | 3.391685 | 3.121937
P11_C2_G120_Recorte_Recorte_B_2.4.tiff | 120 | 3.014237 | 3.114392 | 0.1001554 | 3.014237 | 3.114392
P11_C2_G120_Recorte_Recorte_B_2.5.tiff | 120 | 3.063061 | 2.90442 | 0.158641 | 3.063061 | 2.90442
P11_C2_G120_Recorte_Recorte_B_2.6.tiff | 120 | 3.010572 | 3.083348 | 0.07277595 | 3.010572 | 3.083348
P11_C2_G120_Recorte_Recorte_C_3.1.tiff | 120 | 3.170564 | 3.466196 | 0.2956317 | 3.170564 | 3.466196
P11_C2_G120_Recorte_Recorte_C_3.2.tiff | 120 | 3.089947 | 3.080317 | 0.009629332 | 3.089947 | 3.080317
P11_C2_G120_Recorte_Recorte_C_3.3.tiff | 120 | 3.193039 | 3.012753 | 0.1802864 | 3.193039 | 3.012753
P11_C2_G120_Recorte_Recorte_C_3.4.tiff | 120 | 3.151388 | 3.248001 | 0.09661238 | 3.151388 | 3.248001
P11_C2_G120_Recorte_Recorte_C_3.5.tiff | 120 | 3.68806 | 3.475843 | 0.2122171 | 3.68806 | 3.475843
P11_C2_G120_Recorte_Recorte_C_3.6.tiff | 120 | 2.976665 | 3.105699 | 0.1290336 | 2.976665 | 3.105699
P11_C2_G180_Recorte_Recorte_A1_1.1.tiff | 180 | 2.208389 | 2.430784 | 0.2223948 | 2.208389 | 2.430784
P11_C2_G180_Recorte_Recorte_A1_1.2.tiff | 180 | 2.307046 | 2.678925 | 0.3718788 | 2.307046 | 2.678925
P11_C2_G180_Recorte_Recorte_A1_1.3.tiff | 180 | 2.387265 | 2.35924 | 0.02802468 | 2.387265 | 2.35924
P11_C2_G180_Recorte_Recorte_A1_1.4.tiff | 180 | 2.371557 | 2.743666 | 0.372109 | 2.371557 | 2.743666
P11_C2_G180_Recorte_Recorte_A1_1.5.tiff | 180 | 2.138726 | 2.461767 | 0.323041 | 2.138726 | 2.461767
P11_C2_G180_Recorte_Recorte_A1_1.6.tiff | 180 | 2.16829 | 2.617148 | 0.4488585 | 2.16829 | 2.617148
P11_C2_G180_Recorte_Recorte_A2_1.1.tiff | 180 | 2.208389 | 2.922868 | 0.7144789 | 2.208389 | 2.922868
P11_C2_G180_Recorte_Recorte_A2_1.2.tiff | 180 | 2.307046 | 3.010261 | 0.703215 | 2.307046 | 3.010261
P11_C2_G180_Recorte_Recorte_A2_1.3.tiff | 180 | 2.387265 | 3.016112 | 0.6288476 | 2.387265 | 3.016112
P11_C2_G180_Recorte_Recorte_A2_1.4.tiff | 180 | 2.371557 | 2.953579 | 0.5820227 | 2.371557 | 2.953579
P11_C2_G180_Recorte_Recorte_A2_1.5.tiff | 180 | 2.138726 | 3.265661 | 1.126935 | 2.138726 | 3.265661
P11_C2_G180_Recorte_Recorte_A2_1.6.tiff | 180 | 2.16829 | 2.952208 | 0.7839184 | 2.16829 | 2.952208
P11_C2_G180_Recorte_Recorte_B_2.1.tiff | 180 | 3.25217 | 3.248661 | 0.003509863 | 3.25217 | 3.248661
P11_C2_G180_Recorte_Recorte_B_2.2.tiff | 180 | 2.830659 | 2.918027 | 0.08736859 | 2.830659 | 2.918027
P11_C2_G180_Recorte_Recorte_B_2.3.tiff | 180 | 2.624804 | 2.843694 | 0.2188896 | 2.624804 | 2.843694
P11_C2_G180_Recorte_Recorte_B_2.4.tiff | 180 | 3.847423 | 3.0472 | 0.8002234 | 3.847423 | 3.0472
P11_C2_G180_Recorte_Recorte_B_2.5.tiff | 180 | 3.458207 | 2.798373 | 0.6598336 | 3.458207 | 2.798373
P11_C2_G180_Recorte_Recorte_B_2.6.tiff | 180 | 3.500023 | 2.988127 | 0.5118959 | 3.500023 | 2.988127
P11_C2_G180_Recorte_Recorte_C_3.1.tiff | 180 | 3.451809 | 3.03746 | 0.4143485 | 3.451809 | 3.03746
P11_C2_G180_Recorte_Recorte_C_3.2.tiff | 180 | 3.204173 | 3.063227 | 0.1409465 | 3.204173 | 3.063227
P11_C2_G180_Recorte_Recorte_C_3.3.tiff | 180 | 3.805366 | 2.699126 | 1.10624 | 3.805366 | 2.699126
P11_C2_G180_Recorte_Recorte_C_3.4.tiff | 180 | 3.298841 | 2.882287 | 0.4165542 | 3.298841 | 2.882287
P11_C2_G180_Recorte_Recorte_C_3.5.tiff | 180 | 3.455507 | 2.83644 | 0.6190667 | 3.455507 | 2.83644
P11_C2_G180_Recorte_Recorte_C_3.6.tiff | 180 | 3.611757 | 2.819826 | 0.7919312 | 3.611757 | 2.819826
P11_C2_G40_Recorte_Recorte_A1_1.1.tiff | 40 | 5.188361 | 5.561707 | 0.3733451 | 5.188361 | 5.561707
P11_C2_G40_Recorte_Recorte_A1_1.2.tiff | 40 | 5.759678 | 5.955568 | 0.19589 | 5.759678 | 5.955568
P11_C2_G40_Recorte_Recorte_A1_1.3.tiff | 40 | 6.368782 | 5.949464 | 0.4193179 | 6.368782 | 5.949464
P11_C2_G40_Recorte_Recorte_A1_1.4.tiff | 40 | 6.985166 | 6.332567 | 0.6525995 | 6.985166 | 6.332567
P11_C2_G40_Recorte_Recorte_A1_1.5.tiff | 40 | 6.556021 | 6.140692 | 0.4153289 | 6.556021 | 6.140692
P11_C2_G40_Recorte_Recorte_A1_1.6.tiff | 40 | 7.836728 | 6.393471 | 1.443257 | 7.836728 | 6.393471
P11_C2_G40_Recorte_Recorte_A2_1.1.tiff | 40 | 5.188361 | 5.935055 | 0.7466933 | 5.188361 | 5.935055
P11_C2_G40_Recorte_Recorte_A2_1.2.tiff | 40 | 5.759678 | 6.55675 | 0.7970715 | 5.759678 | 6.55675
P11_C2_G40_Recorte_Recorte_A2_1.3.tiff | 40 | 6.368782 | 6.016685 | 0.3520962 | 6.368782 | 6.016685
P11_C2_G40_Recorte_Recorte_A2_1.4.tiff | 40 | 6.985166 | 6.308501 | 0.6766655 | 6.985166 | 6.308501
P11_C2_G40_Recorte_Recorte_A2_1.5.tiff | 40 | 6.556021 | 6.35812 | 0.1979003 | 6.556021 | 6.35812
P11_C2_G40_Recorte_Recorte_A2_1.6.tiff | 40 | 7.836728 | 6.159791 | 1.676937 | 7.836728 | 6.159791
P11_C2_G40_Recorte_Recorte_B_2.1.tiff | 40 | 7.756897 | 6.666065 | 1.090832 | 7.756897 | 6.666065
P11_C2_G40_Recorte_Recorte_B_2.2.tiff | 40 | 6.744828 | 6.146136 | 0.5986926 | 6.744828 | 6.146136
P11_C2_G40_Recorte_Recorte_B_2.3.tiff | 40 | 7.393485 | 7.123068 | 0.2704168 | 7.393485 | 7.123068
P11_C2_G40_Recorte_Recorte_B_2.4.tiff | 40 | 8.924758 | 6.79691 | 2.127848 | 8.924758 | 6.79691
P11_C2_G40_Recorte_Recorte_B_2.5.tiff | 40 | 7.01317 | 6.278557 | 0.7346131 | 7.01317 | 6.278557
P11_C2_G40_Recorte_Recorte_B_2.6.tiff | 40 | 7.66065 | 7.483759 | 0.1768913 | 7.66065 | 7.483759
P11_C2_G40_Recorte_Recorte_C_3.1.tiff | 40 | 8.655397 | 7.394503 | 1.260894 | 8.655397 | 7.394503
P11_C2_G40_Recorte_Recorte_C_3.2.tiff | 40 | 7.226138 | 6.907412 | 0.3187258 | 7.226138 | 6.907412
P11_C2_G40_Recorte_Recorte_C_3.3.tiff | 40 | 6.93553 | 7.391232 | 0.4557011 | 6.93553 | 7.391232
P11_C2_G40_Recorte_Recorte_C_3.4.tiff | 40 | 8.780912 | 7.412978 | 1.367934 | 8.780912 | 7.412978
P11_C2_G40_Recorte_Recorte_C_3.5.tiff | 40 | 9.023536 | 6.605278 | 2.418257 | 9.023536 | 6.605278
P11_C2_G40_Recorte_Recorte_C_3.6.tiff | 40 | 9.197803 | 6.704066 | 2.493737 | 9.197803 | 6.704066
P11_C2_G80_Recorte_Recorte_A1_1.1.tiff | 80 | 4.155843 | 3.810918 | 0.3449247 | 4.155843 | 3.810918
P11_C2_G80_Recorte_Recorte_A1_1.2.tiff | 80 | 3.945419 | 4.005996 | 0.06057741 | 3.945419 | 4.005996
P11_C2_G80_Recorte_Recorte_A1_1.3.tiff | 80 | 4.091113 | 4.071774 | 0.01933843 | 4.091113 | 4.071774
P11_C2_G80_Recorte_Recorte_A1_1.4.tiff | 80 | 3.572266 | 3.922724 | 0.3504581 | 3.572266 | 3.922724
P11_C2_G80_Recorte_Recorte_A1_1.5.tiff | 80 | 3.584105 | 3.907866 | 0.3237616 | 3.584105 | 3.907866
P11_C2_G80_Recorte_Recorte_A1_1.6.tiff | 80 | 4.564184 | 4.14439 | 0.4197939 | 4.564184 | 4.14439
P11_C2_G80_Recorte_Recorte_A2_1.1.tiff | 80 | 4.155843 | 4.079798 | 0.07604453 | 4.155843 | 4.079798
P11_C2_G80_Recorte_Recorte_A2_1.2.tiff | 80 | 3.945419 | 4.750315 | 0.8048959 | 3.945419 | 4.750315
P11_C2_G80_Recorte_Recorte_A2_1.3.tiff | 80 | 4.091113 | 4.601188 | 0.5100748 | 4.091113 | 4.601188
P11_C2_G80_Recorte_Recorte_A2_1.4.tiff | 80 | 3.572266 | 4.756134 | 1.183867 | 3.572266 | 4.756134
P11_C2_G80_Recorte_Recorte_A2_1.5.tiff | 80 | 3.584105 | 4.360318 | 0.7762131 | 3.584105 | 4.360318
P11_C2_G80_Recorte_Recorte_A2_1.6.tiff | 80 | 4.564184 | 4.344596 | 0.2195881 | 4.564184 | 4.344596
P11_C2_G80_Recorte_Recorte_B_2.1.tiff | 80 | 5.457625 | 4.900862 | 0.5567634 | 5.457625 | 4.900862
P11_C2_G80_Recorte_Recorte_B_2.2.tiff | 80 | 4.330977 | 5.09612 | 0.7651433 | 4.330977 | 5.09612
P11_C2_G80_Recorte_Recorte_B_2.3.tiff | 80 | 3.691111 | 4.524411 | 0.8332997 | 3.691111 | 4.524411
P11_C2_G80_Recorte_Recorte_B_2.4.tiff | 80 | 4.56955 | 5.081684 | 0.5121343 | 4.56955 | 5.081684
P11_C2_G80_Recorte_Recorte_B_2.5.tiff | 80 | 5.005226 | 4.771102 | 0.2341245 | 5.005226 | 4.771102
P11_C2_G80_Recorte_Recorte_B_2.6.tiff | 80 | 4.915442 | 4.705695 | 0.2097464 | 4.915442 | 4.705695
P11_C2_G80_Recorte_Recorte_C_3.1.tiff | 80 | 4.587072 | 4.591096 | 0.004024767 | 4.587072 | 4.591096
P11_C2_G80_Recorte_Recorte_C_3.2.tiff | 80 | 5.235537 | 5.5623 | 0.3267627 | 5.235537 | 5.5623
P11_C2_G80_Recorte_Recorte_C_3.3.tiff | 80 | 5.024241 | 5.135335 | 0.1110944 | 5.024241 | 5.135335
P11_C2_G80_Recorte_Recorte_C_3.4.tiff | 80 | 5.975987 | 5.00017 | 0.9758166 | 5.975987 | 5.00017

## Métricas
Métrica | Valor
R² (Ra) | 0.8845746
RMSE (Ra, µm) | 0.5941518
MAE (Ra, µm) | 0.4280989
MSE (Ra, µm²) | 0.3530163

## Análisis por grano
Grano de lijado | Cantidad de datos | Promedio de mediciones (Ra) | Promedio de estimaciones (Ra) | Diferencia absoluta | MAE (Ra, µm) | MSE (Ra, µm²)
40 | 48 | 6.8396 | 6.4168 | 0.4228 | 0.7077 | 0.8608
80 | 46 | 4.4754 | 4.5668 | 0.0915 | 0.3932 | 0.2447
120 | 48 | 3.0184 | 3.0126 | 0.0058 | 0.2099 | 0.0671
180 | 48 | 2.7216 | 2.8675 | 0.1459 | 0.4002 | 0.235