## Resultados
archivo | grano | rugosidad_real | rugosidad_estimada | diferencia_absoluta | Grano
P11_C1_G120_Recorte_Recorte_A1_1.1.tiff | 120 | 2.931082 | 18.73978 | 15.8087 | 120
P11_C1_G120_Recorte_Recorte_A1_1.2.tiff | 120 | 2.508141 | 19.88326 | 17.37512 | 120
P11_C1_G120_Recorte_Recorte_A1_1.3.tiff | 120 | 2.965412 | 19.64591 | 16.6805 | 120
P11_C1_G120_Recorte_Recorte_A1_1.4.tiff | 120 | 2.943833 | 25.1575 | 22.21367 | 120
P11_C1_G120_Recorte_Recorte_A1_1.5.tiff | 120 | 2.668729 | 23.50389 | 20.83516 | 120
P11_C1_G120_Recorte_Recorte_A1_1.6.tiff | 120 | 3.182785 | 21.48956 | 18.30678 | 120
P11_C1_G120_Recorte_Recorte_A2_1.1.tiff | 120 | 2.931082 | 23.15962 | 20.22853 | 120
P11_C1_G120_Recorte_Recorte_A2_1.2.tiff | 120 | 2.508141 | 21.69272 | 19.18458 | 120
P11_C1_G120_Recorte_Recorte_A2_1.3.tiff | 120 | 2.965412 | 20.59944 | 17.63402 | 120
P11_C1_G120_Recorte_Recorte_A2_1.4.tiff | 120 | 2.943833 | 23.62485 | 20.68102 | 120
P11_C1_G120_Recorte_Recorte_A2_1.5.tiff | 120 | 2.668729 | 24.49128 | 21.82255 | 120
P11_C1_G120_Recorte_Recorte_A2_1.6.tiff | 120 | 3.182785 | 24.71866 | 21.53588 | 120
P11_C1_G120_Recorte_Recorte_B_2.1.tiff | 120 | 3.002725 | 23.57792 | 20.57519 | 120
P11_C1_G120_Recorte_Recorte_B_2.2.tiff | 120 | 3.290539 | 23.70619 | 20.41565 | 120
P11_C1_G120_Recorte_Recorte_B_2.3.tiff | 120 | 3.391685 | 24.76742 | 21.37573 | 120
P11_C1_G120_Recorte_Recorte_B_2.4.tiff | 120 | 3.014237 | 19.37409 | 16.35985 | 120
P11_C1_G120_Recorte_Recorte_B_2.5.tiff | 120 | 3.063061 | 23.14374 | 20.08067 | 120
P11_C1_G120_Recorte_Recorte_B_2.6.tiff | 120 | 3.010572 | 23.67911 | 20.66854 | 120
P11_C1_G120_Recorte_Recorte_C_3.1.tiff | 120 | 3.170564 | 25.25043 | 22.07986 | 120
P11_C1_G120_Recorte_Recorte_C_3.2.tiff | 120 | 3.089947 | 24.62956 | 21.53961 | 120
P11_C1_G120_Recorte_Recorte_C_3.3.tiff | 120 | 3.193039 | 22.53803 | 19.345 | 120
P11_C1_G120_Recorte_Recorte_C_3.4.tiff | 120 | 3.151388 | 18.98535 | 15.83396 | 120
P11_C1_G120_Recorte_Recorte_C_3.5.tiff | 120 | 3.68806 | 26.45539 | 22.76733 | 120
P11_C1_G120_Recorte_Recorte_C_3.6.tiff | 120 | 2.976665 | 24.47578 | 21.49911 | 120
P11_C1_G180_Recorte_Recorte_A1_1.1.tiff | 180 | 2.641463 | 22.98216 | 20.3407 | 180
P11_C1_G180_Recorte_Recorte_A1_1.2.tiff | 180 | 2.771014 | 24.76806 | 21.99704 | 180
P11_C1_G180_Recorte_Recorte_A1_1.3.tiff | 180 | 2.310128 | 23.31976 | 21.00963 | 180
P11_C1_G180_Recorte_Recorte_A1_1.4.tiff | 180 | 2.687885 | 24.57072 | 21.88283 | 180
P11_C1_G180_Recorte_Recorte_A1_1.5.tiff | 180 | 2.56492 | 24.38823 | 21.82331 | 180
P11_C1_G180_Recorte_Recorte_A1_1.6.tiff | 180 | 2.46353 | 23.00368 | 20.54016 | 180
P11_C1_G180_Recorte_Recorte_A2_1.1.tiff | 180 | 2.641463 | 25.08484 | 22.44338 | 180
P11_C1_G180_Recorte_Recorte_A2_1.2.tiff | 180 | 2.771014 | 26.29487 | 23.52386 | 180
P11_C1_G180_Recorte_Recorte_A2_1.3.tiff | 180 | 2.310128 | 23.41887 | 21.10874 | 180
P11_C1_G180_Recorte_Recorte_A2_1.4.tiff | 180 | 2.687885 | 23.24505 | 20.55717 | 180
P11_C1_G180_Recorte_Recorte_A2_1.5.tiff | 180 | 2.56492 | 24.19133 | 21.62641 | 180
P11_C1_G180_Recorte_Recorte_A2_1.6.tiff | 180 | 2.46353 | 21.18867 | 18.72514 | 180
P11_C1_G180_Recorte_Recorte_B_2.1.tiff | 180 | 2.556026 | 23.81557 | 21.25955 | 180
P11_C1_G180_Recorte_Recorte_B_2.2.tiff | 180 | 2.863761 | 21.0771 | 18.21333 | 180
P11_C1_G180_Recorte_Recorte_B_2.3.tiff | 180 | 2.906742 | 21.98662 | 19.07988 | 180
P11_C1_G180_Recorte_Recorte_B_2.4.tiff | 180 | 2.519037 | 24.72469 | 22.20565 | 180
P11_C1_G180_Recorte_Recorte_B_2.5.tiff | 180 | 2.718414 | 24.85287 | 22.13445 | 180
P11_C1_G180_Recorte_Recorte_B_2.6.tiff | 180 | 2.586366 | 25.63326 | 23.0469 | 180
P11_C1_G180_Recorte_Recorte_C_3.1.tiff | 180 | 2.451946 | 21.12711 | 18.67516 | 180
P11_C1_G180_Recorte_Recorte_C_3.2.tiff | 180 | 2.621051 | 21.36961 | 18.74856 | 180
P11_C1_G180_Recorte_Recorte_C_3.3.tiff | 180 | 2.70696 | 19.75303 | 17.04607 | 180
P11_C1_G180_Recorte_Recorte_C_3.4.tiff | 180 | 2.681246 | 21.64109 | 18.95985 | 180
P11_C1_G180_Recorte_Recorte_C_3.5.tiff | 180 | 2.75472 | 20.48327 | 17.72855 | 180
P11_C1_G180_Recorte_Recorte_C_3.6.tiff | 180 | 2.887332 | 25.77305 | 22.88572 | 180
P11_C1_G40_Recorte_Recorte_A1_1.1.tiff | 40 | 6.124907 | 37.33849 | 31.21358 | 40
P11_C1_G40_Recorte_Recorte_A1_1.2.tiff | 40 | 6.669285 | 37.11169 | 30.4424 | 40
P11_C1_G40_Recorte_Recorte_A1_1.3.tiff | 40 | 6.29964 | 36.33397 | 30.03433 | 40
P11_C1_G40_Recorte_Recorte_A1_1.4.tiff | 40 | 7.068183 | 42.0788 | 35.01061 | 40
P11_C1_G40_Recorte_Recorte_A1_1.5.tiff | 40 | 6.057554 | 39.1063 | 33.04874 | 40
P11_C1_G40_Recorte_Recorte_A1_1.6.tiff | 40 | 6.240465 | 39.38653 | 33.14606 | 40
P11_C1_G40_Recorte_Recorte_A2_1.1.tiff | 40 | 6.124907 | 40.81544 | 34.69054 | 40
P11_C1_G40_Recorte_Recorte_A2_1.2.tiff | 40 | 6.669285 | 43.06215 | 36.39287 | 40
P11_C1_G40_Recorte_Recorte_A2_1.3.tiff | 40 | 6.29964 | 42.83816 | 36.53852 | 40
P11_C1_G40_Recorte_Recorte_A2_1.4.tiff | 40 | 7.068183 | 45.5255 | 38.45732 | 40
P11_C1_G40_Recorte_Recorte_A2_1.5.tiff | 40 | 6.057554 | 41.14482 | 35.08727 | 40
P11_C1_G40_Recorte_Recorte_A2_1.6.tiff | 40 | 6.240465 | 46.93592 | 40.69545 | 40
P11_C1_G40_Recorte_Recorte_B_2.1.tiff | 40 | 6.717491 | 46.31734 | 39.59985 | 40
P11_C1_G40_Recorte_Recorte_B_2.2.tiff | 40 | 7.047081 | 46.36869 | 39.32161 | 40
P11_C1_G40_Recorte_Recorte_B_2.3.tiff | 40 | 7.947232 | 37.81739 | 29.87015 | 40
P11_C1_G40_Recorte_Recorte_B_2.4.tiff | 40 | 6.952225 | 43.80119 | 36.84897 | 40
P11_C1_G40_Recorte_Recorte_B_2.5.tiff | 40 | 6.854054 | 40.66117 | 33.80711 | 40
P11_C1_G40_Recorte_Recorte_B_2.6.tiff | 40 | 6.768207 | 40.25079 | 33.48259 | 40
P11_C1_G40_Recorte_Recorte_C_3.1.tiff | 40 | 5.216817 | 40.61881 | 35.402 | 40
P11_C1_G40_Recorte_Recorte_C_3.2.tiff | 40 | 5.531164 | 40.15788 | 34.62672 | 40
P11_C1_G40_Recorte_Recorte_C_3.3.tiff | 40 | 7.140031 | 37.93655 | 30.79652 | 40
P11_C1_G40_Recorte_Recorte_C_3.4.tiff | 40 | 6.513098 | 45.51 | 38.9969 | 40
P11_C1_G40_Recorte_Recorte_C_3.5.tiff | 40 | 6.253355 | 40.80412 | 34.55076 | 40
P11_C1_G40_Recorte_Recorte_C_3.6.tiff | 40 | 5.736655 | 42.58563 | 36.84898 | 40
P11_C1_G80_Recorte_Recorte_A1_1.1.tiff | 80 | 4.13562 | 30.88948 | 26.75386 | 80
P11_C1_G80_Recorte_Recorte_A1_1.2.tiff | 80 | 5.241257 | 30.69991 | 25.45865 | 80
P11_C1_G80_Recorte_Recorte_A1_1.3.tiff | 80 | 4.572181 | 30.24825 | 25.67607 | 80
P11_C1_G80_Recorte_Recorte_A1_1.4.tiff | 80 | 4.557688 | 32.40889 | 27.85121 | 80
P11_C1_G80_Recorte_Recorte_A1_1.5.tiff | 80 | 5.055335 | 32.82734 | 27.772 | 80
P11_C1_G80_Recorte_Recorte_A1_1.6.tiff | 80 | 5.188095 | 34.1336 | 28.9455 | 80
P11_C1_G80_Recorte_Recorte_A2_1.1.tiff | 80 | 4.13562 | 31.2172 | 27.08158 | 80
P11_C1_G80_Recorte_Recorte_A2_1.2.tiff | 80 | 5.241257 | 31.90588 | 26.66462 | 80
P11_C1_G80_Recorte_Recorte_A2_1.3.tiff | 80 | 4.572181 | 31.52271 | 26.95052 | 80
P11_C1_G80_Recorte_Recorte_A2_1.4.tiff | 80 | 4.557688 | 36.25573 | 31.69804 | 80
P11_C1_G80_Recorte_Recorte_A2_1.5.tiff | 80 | 5.055335 | 31.99096 | 26.93563 | 80
P11_C1_G80_Recorte_Recorte_A2_1.6.tiff | 80 | 5.188095 | 33.47149 | 28.2834 | 80
P11_C1_G80_Recorte_Recorte_B_2.1.tiff | 80 | 4.302496 | 27.62498 | 23.32248 | 80
P11_C1_G80_Recorte_Recorte_B_2.2.tiff | 80 | 4.581006 | 30.2857 | 25.7047 | 80
P11_C1_G80_Recorte_Recorte_B_2.3.tiff | 80 | 4.368751 | 30.55183 | 26.18308 | 80
P11_C1_G80_Recorte_Recorte_B_2.4.tiff | 80 | 4.574565 | 31.04045 | 26.46588 | 80
P11_C1_G80_Recorte_Recorte_B_2.5.tiff | 80 | 4.328906 | 28.81644 | 24.48753 | 80
P11_C1_G80_Recorte_Recorte_B_2.6.tiff | 80 | 4.639349 | 30.6136 | 25.97425 | 80
P11_C1_G80_Recorte_Recorte_C_3.1.tiff | 80 | 4.220066 | 29.48096 | 25.2609 | 80
P11_C1_G80_Recorte_Recorte_C_3.2.tiff | 80 | 4.076528 | 28.79016 | 24.71363 | 80
P11_C1_G80_Recorte_Recorte_C_3.3.tiff | 80 | 3.686317 | 31.4563 | 27.76998 | 80
P11_C1_G80_Recorte_Recorte_C_3.4.tiff | 80 | 4.458469 | 29.37573 | 24.91726 | 80
P11_C1_G80_Recorte_Recorte_C_3.5.tiff | 80 | 4.356106 | 29.57825 | 25.22215 | 80
P11_C1_G80_Recorte_Recorte_C_3.6.tiff | 80 | 4.155843 | 30.00242 | 25.84658 | 80
P11_C2_G120_Recorte_Recorte_A1_1.1.tiff | 120 | 2.931082 | 21.56899 | 18.63791 | 120
P11_C2_G120_Recorte_Recorte_A1_1.2.tiff | 120 | 2.508141 | 21.60615 | 19.09801 | 120
P11_C2_G120_Recorte_Recorte_A1_1.3.tiff | 120 | 2.965412 | 22.00165 | 19.03624 | 120
P11_C2_G120_Recorte_Recorte_A1_1.4.tiff | 120 | 2.943833 | 20.73946 | 17.79562 | 120
P11_C2_G120_Recorte_Recorte_A1_1.5.tiff | 120 | 2.668729 | 21.03911 | 18.37038 | 120
P11_C2_G120_Recorte_Recorte_A1_1.6.tiff | 120 | 3.182785 | 22.8759 | 19.69312 | 120
P11_C2_G120_Recorte_Recorte_A2_1.1.tiff | 120 | 2.931082 | 21.8728 | 18.94171 | 120
P11_C2_G120_Recorte_Recorte_A2_1.2.tiff | 120 | 2.508141 | 22.43731 | 19.92916 | 120
P11_C2_G120_Recorte_Recorte_A2_1.3.tiff | 120 | 2.965412 | 26.50134 | 23.53593 | 120
P11_C2_G120_Recorte_Recorte_A2_1.4.tiff | 120 | 2.943833 | 23.18231 | 20.23847 | 120
P11_C2_G120_Recorte_Recorte_A2_1.5.tiff | 120 | 2.668729 | 22.39906 | 19.73033 | 120
P11_C2_G120_Recorte_Recorte_A2_1.6.tiff | 120 | 3.182785 | 22.53971 | 19.35693 | 120
P11_C2_G120_Recorte_Recorte_B_2.1.tiff | 120 | 3.002725 | 22.43325 | 19.43052 | 120
P11_C2_G120_Recorte_Recorte_B_2.2.tiff | 120 | 3.290539 | 23.48934 | 20.1988 | 120
P11_C2_G120_Recorte_Recorte_B_2.3.tiff | 120 | 3.391685 | 24.25135 | 20.85967 | 120
P11_C2_G120_Recorte_Recorte_B_2.4.tiff | 120 | 3.014237 | 22.13204 | 19.11781 | 120
P11_C2_G120_Recorte_Recorte_B_2.5.tiff | 120 | 3.063061 | 23.92718 | 20.86412 | 120
P11_C2_G120_Recorte_Recorte_B_2.6.tiff | 120 | 3.010572 | 22.9292 | 19.91863 | 120
P11_C2_G120_Recorte_Recorte_C_3.1.tiff | 120 | 3.170564 | 20.743 | 17.57244 | 120
P11_C2_G120_Recorte_Recorte_C_3.2.tiff | 120 | 3.089947 | 19.51421 | 16.42427 | 120
P11_C2_G120_Recorte_Recorte_C_3.3.tiff | 120 | 3.193039 | 18.75269 | 15.55965 | 120
P11_C2_G120_Recorte_Recorte_C_3.4.tiff | 120 | 3.151388 | 23.55259 | 20.4012 | 120
P11_C2_G120_Recorte_Recorte_C_3.5.tiff | 120 | 3.68806 | 25.56966 | 21.8816 | 120
P11_C2_G120_Recorte_Recorte_C_3.6.tiff | 120 | 2.976665 | 25.06127 | 22.0846 | 120
P11_C2_G180_Recorte_Recorte_A1_1.1.tiff | 180 | 2.208389 | 20.32976 | 18.12137 | 180
P11_C2_G180_Recorte_Recorte_A1_1.2.tiff | 180 | 2.307046 | 24.641 | 22.33396 | 180
P11_C2_G180_Recorte_Recorte_A1_1.3.tiff | 180 | 2.387265 | 22.88594 | 20.49868 | 180
P11_C2_G180_Recorte_Recorte_A1_1.4.tiff | 180 | 2.371557 | 23.84394 | 21.47238 | 180
P11_C2_G180_Recorte_Recorte_A1_1.5.tiff | 180 | 2.138726 | 23.03793 | 20.8992 | 180
P11_C2_G180_Recorte_Recorte_A1_1.6.tiff | 180 | 2.16829 | 21.41825 | 19.24996 | 180
P11_C2_G180_Recorte_Recorte_A2_1.1.tiff | 180 | 2.208389 | 23.47222 | 21.26383 | 180
P11_C2_G180_Recorte_Recorte_A2_1.2.tiff | 180 | 2.307046 | 24.24784 | 21.94079 | 180
P11_C2_G180_Recorte_Recorte_A2_1.3.tiff | 180 | 2.387265 | 22.92582 | 20.53856 | 180
P11_C2_G180_Recorte_Recorte_A2_1.4.tiff | 180 | 2.371557 | 20.66554 | 18.29399 | 180
P11_C2_G180_Recorte_Recorte_A2_1.5.tiff | 180 | 2.138726 | 25.28222 | 23.14349 | 180
P11_C2_G180_Recorte_Recorte_A2_1.6.tiff | 180 | 2.16829 | 21.90321 | 19.73492 | 180
P11_C2_G180_Recorte_Recorte_B_2.1.tiff | 180 | 3.25217 | 24.91042 | 21.65825 | 180
P11_C2_G180_Recorte_Recorte_B_2.2.tiff | 180 | 2.830659 | 21.63797 | 18.80731 | 180
P11_C2_G180_Recorte_Recorte_B_2.3.tiff | 180 | 2.624804 | 23.06773 | 20.44293 | 180
P11_C2_G180_Recorte_Recorte_B_2.4.tiff | 180 | 3.847423 | 22.61451 | 18.76708 | 180
P11_C2_G180_Recorte_Recorte_B_2.5.tiff | 180 | 3.458207 | 24.21854 | 20.76034 | 180
P11_C2_G180_Recorte_Recorte_B_2.6.tiff | 180 | 3.500023 | 23.67051 | 20.17049 | 180
P11_C2_G180_Recorte_Recorte_C_3.1.tiff | 180 | 3.451809 | 24.68296 | 21.23115 | 180
P11_C2_G180_Recorte_Recorte_C_3.2.tiff | 180 | 3.204173 | 18.27295 | 15.06877 | 180
P11_C2_G180_Recorte_Recorte_C_3.3.tiff | 180 | 3.805366 | 19.99468 | 16.18931 | 180
P11_C2_G180_Recorte_Recorte_C_3.4.tiff | 180 | 3.298841 | 21.42827 | 18.12943 | 180
P11_C2_G180_Recorte_Recorte_C_3.5.tiff | 180 | 3.455507 | 21.76599 | 18.31048 | 180
P11_C2_G180_Recorte_Recorte_C_3.6.tiff | 180 | 3.611757 | 22.64549 | 19.03374 | 180
P11_C2_G40_Recorte_Recorte_A1_1.1.tiff | 40 | 5.188361 | 38.26386 | 33.0755 | 40
P11_C2_G40_Recorte_Recorte_A1_1.2.tiff | 40 | 5.759678 | 37.91084 | 32.15116 | 40
P11_C2_G40_Recorte_Recorte_A1_1.3.tiff | 40 | 6.368782 | 39.53046 | 33.16168 | 40
P11_C2_G40_Recorte_Recorte_A1_1.4.tiff | 40 | 6.985166 | 39.46484 | 32.47967 | 40
P11_C2_G40_Recorte_Recorte_A1_1.5.tiff | 40 | 6.556021 | 38.94284 | 32.38682 | 40
P11_C2_G40_Recorte_Recorte_A1_1.6.tiff | 40 | 7.836728 | 43.64285 | 35.80612 | 40
P11_C2_G40_Recorte_Recorte_A2_1.1.tiff | 40 | 5.188361 | 38.58511 | 33.39674 | 40
P11_C2_G40_Recorte_Recorte_A2_1.2.tiff | 40 | 5.759678 | 52.03 | 46.27032 | 40
P11_C2_G40_Recorte_Recorte_A2_1.3.tiff | 40 | 6.368782 | 38.30831 | 31.93953 | 40
P11_C2_G40_Recorte_Recorte_A2_1.4.tiff | 40 | 6.985166 | 40.09436 | 33.10919 | 40
P11_C2_G40_Recorte_Recorte_A2_1.5.tiff | 40 | 6.556021 | 42.47889 | 35.92287 | 40
P11_C2_G40_Recorte_Recorte_A2_1.6.tiff | 40 | 7.836728 | 37.31094 | 29.47421 | 40
P11_C2_G40_Recorte_Recorte_B_2.1.tiff | 40 | 7.756897 | 42.07706 | 34.32016 | 40
P11_C2_G40_Recorte_Recorte_B_2.2.tiff | 40 | 6.744828 | 42.64138 | 35.89656 | 40
P11_C2_G40_Recorte_Recorte_B_2.3.tiff | 40 | 7.393485 | 41.67603 | 34.28254 | 40
P11_C2_G40_Recorte_Recorte_B_2.4.tiff | 40 | 8.924758 | 42.42223 | 33.49748 | 40
P11_C2_G40_Recorte_Recorte_B_2.5.tiff | 40 | 7.01317 | 40.22353 | 33.21036 | 40
P11_C2_G40_Recorte_Recorte_B_2.6.tiff | 40 | 7.66065 | 48.05893 | 40.39828 | 40
P11_C2_G40_Recorte_Recorte_C_3.1.tiff | 40 | 8.655397 | 42.39156 | 33.73616 | 40
P11_C2_G40_Recorte_Recorte_C_3.2.tiff | 40 | 7.226138 | 42.84139 | 35.61525 | 40
P11_C2_G40_Recorte_Recorte_C_3.3.tiff | 40 | 6.93553 | 45.9148 | 38.97927 | 40
P11_C2_G40_Recorte_Recorte_C_3.4.tiff | 40 | 8.780912 | 46.57638 | 37.79547 | 40
P11_C2_G40_Recorte_Recorte_C_3.5.tiff | 40 | 9.023536 | 41.70872 | 32.68519 | 40
P11_C2_G40_Recorte_Recorte_C_3.6.tiff | 40 | 9.197803 | 45.27558 | 36.07778 | 40
P11_C2_G80_Recorte_Recorte_A1_1.1.tiff | 80 | 4.155843 | 29.5155 | 25.35966 | 80
P11_C2_G80_Recorte_Recorte_A1_1.2.tiff | 80 | 3.945419 | 31.06515 | 27.11973 | 80
P11_C2_G80_Recorte_Recorte_A1_1.3.tiff | 80 | 4.091113 | 27.50426 | 23.41315 | 80
P11_C2_G80_Recorte_Recorte_A1_1.4.tiff | 80 | 3.572266 | 30.04279 | 26.47053 | 80
P11_C2_G80_Recorte_Recorte_A1_1.5.tiff | 80 | 3.584105 | 28.73104 | 25.14693 | 80
P11_C2_G80_Recorte_Recorte_A1_1.6.tiff | 80 | 4.564184 | 30.71999 | 26.15581 | 80
P11_C2_G80_Recorte_Recorte_A2_1.1.tiff | 80 | 4.155843 | 30.68838 | 26.53254 | 80
P11_C2_G80_Recorte_Recorte_A2_1.2.tiff | 80 | 3.945419 | 35.3888 | 31.44338 | 80
P11_C2_G80_Recorte_Recorte_A2_1.3.tiff | 80 | 4.091113 | 33.56652 | 29.4754 | 80
P11_C2_G80_Recorte_Recorte_A2_1.4.tiff | 80 | 3.572266 | 32.3892 | 28.81693 | 80
P11_C2_G80_Recorte_Recorte_A2_1.5.tiff | 80 | 3.584105 | 30.0759 | 26.49179 | 80
P11_C2_G80_Recorte_Recorte_A2_1.6.tiff | 80 | 4.564184 | 31.91892 | 27.35473 | 80
P11_C2_G80_Recorte_Recorte_B_2.1.tiff | 80 | 5.457625 | 32.75362 | 27.296 | 80
P11_C2_G80_Recorte_Recorte_B_2.2.tiff | 80 | 4.330977 | 31.72257 | 27.3916 | 80
P11_C2_G80_Recorte_Recorte_B_2.3.tiff | 80 | 3.691111 | 31.77584 | 28.08473 | 80
P11_C2_G80_Recorte_Recorte_B_2.4.tiff | 80 | 4.56955 | 33.17908 | 28.60953 | 80
P11_C2_G80_Recorte_Recorte_B_2.5.tiff | 80 | 5.005226 | 31.32864 | 26.32341 | 80
P11_C2_G80_Recorte_Recorte_B_2.6.tiff | 80 | 4.915442 | 32.00982 | 27.09438 | 80
P11_C2_G80_Recorte_Recorte_C_3.1.tiff | 80 | 4.587072 | 29.55203 | 24.96496 | 80
P11_C2_G80_Recorte_Recorte_C_3.2.tiff | 80 | 5.235537 | 35.84901 | 30.61348 | 80
P11_C2_G80_Recorte_Recorte_C_3.3.tiff | 80 | 5.024241 | 35.63852 | 30.61427 | 80
P11_C2_G80_Recorte_Recorte_C_3.4.tiff | 80 | 5.975987 | 31.09139 | 25.1154 | 80

## Métricas
Métrica | Valor
R² | -224.1642
RMSE (µm) | 26.24197
MAE (µm) | 25.39765