## Sheet1
archivo | grano | Rz_real | Rz_estimado | diferencia_absoluta | rugosidad_real | rugosidad_estimada
P11_C1_G120_Recorte_Recorte_A1_1.1.tiff | 120 | 20.25619 | 18.73978 | 1.516413 | 20.25619 | 18.73978
P11_C1_G120_Recorte_Recorte_A1_1.2.tiff | 120 | 19.06814 | 19.88326 | 0.8151242 | 19.06814 | 19.88326
P11_C1_G120_Recorte_Recorte_A1_1.3.tiff | 120 | 19.58509 | 19.64591 | 0.06082423 | 19.58509 | 19.64591
P11_C1_G120_Recorte_Recorte_A1_1.4.tiff | 120 | 22.59694 | 25.1575 | 2.56056 | 22.59694 | 25.1575
P11_C1_G120_Recorte_Recorte_A1_1.5.tiff | 120 | 18.86691 | 23.50389 | 4.63698 | 18.86691 | 23.50389
P11_C1_G120_Recorte_Recorte_A1_1.6.tiff | 120 | 23.02302 | 21.48956 | 1.533461 | 23.02302 | 21.48956
P11_C1_G120_Recorte_Recorte_A2_1.1.tiff | 120 | 20.25619 | 23.15962 | 2.903423 | 20.25619 | 23.15962
P11_C1_G120_Recorte_Recorte_A2_1.2.tiff | 120 | 19.06814 | 21.69272 | 2.624578 | 19.06814 | 21.69272
P11_C1_G120_Recorte_Recorte_A2_1.3.tiff | 120 | 19.58509 | 20.59944 | 1.01435 | 19.58509 | 20.59944
P11_C1_G120_Recorte_Recorte_A2_1.4.tiff | 120 | 22.59694 | 23.62485 | 1.027912 | 22.59694 | 23.62485
P11_C1_G120_Recorte_Recorte_A2_1.5.tiff | 120 | 18.86691 | 24.49128 | 5.624374 | 18.86691 | 24.49128
P11_C1_G120_Recorte_Recorte_A2_1.6.tiff | 120 | 23.02302 | 24.71866 | 1.69564 | 23.02302 | 24.71866
P11_C1_G120_Recorte_Recorte_B_2.1.tiff | 120 | 22.55074 | 23.57792 | 1.027176 | 22.55074 | 23.57792
P11_C1_G120_Recorte_Recorte_B_2.2.tiff | 120 | 21.40992 | 23.70619 | 2.296275 | 21.40992 | 23.70619
P11_C1_G120_Recorte_Recorte_B_2.3.tiff | 120 | 24.9755 | 24.76742 | 0.2080772 | 24.9755 | 24.76742
P11_C1_G120_Recorte_Recorte_B_2.4.tiff | 120 | 19.61171 | 19.37409 | 0.2376221 | 19.61171 | 19.37409
P11_C1_G120_Recorte_Recorte_B_2.5.tiff | 120 | 24.30989 | 23.14374 | 1.166156 | 24.30989 | 23.14374
P11_C1_G120_Recorte_Recorte_B_2.6.tiff | 120 | 22.78625 | 23.67911 | 0.8928616 | 22.78625 | 23.67911
P11_C1_G120_Recorte_Recorte_C_3.1.tiff | 120 | 21.0102 | 25.25043 | 4.24023 | 21.0102 | 25.25043
P11_C1_G120_Recorte_Recorte_C_3.2.tiff | 120 | 21.42794 | 24.62956 | 3.201614 | 21.42794 | 24.62956
P11_C1_G120_Recorte_Recorte_C_3.3.tiff | 120 | 20.51181 | 22.53803 | 2.026226 | 20.51181 | 22.53803
P11_C1_G120_Recorte_Recorte_C_3.4.tiff | 120 | 21.3824 | 18.98535 | 2.397048 | 21.3824 | 18.98535
P11_C1_G120_Recorte_Recorte_C_3.5.tiff | 120 | 24.0978 | 26.45539 | 2.357598 | 24.0978 | 26.45539
P11_C1_G120_Recorte_Recorte_C_3.6.tiff | 120 | 21.10532 | 24.47578 | 3.370461 | 21.10532 | 24.47578
P11_C1_G180_Recorte_Recorte_A1_1.1.tiff | 180 | 20.46453 | 22.98216 | 2.517632 | 20.46453 | 22.98216
P11_C1_G180_Recorte_Recorte_A1_1.2.tiff | 180 | 19.93977 | 24.76806 | 4.828286 | 19.93977 | 24.76806
P11_C1_G180_Recorte_Recorte_A1_1.3.tiff | 180 | 17.67568 | 23.31976 | 5.644076 | 17.67568 | 23.31976
P11_C1_G180_Recorte_Recorte_A1_1.4.tiff | 180 | 21.85156 | 24.57072 | 2.71916 | 21.85156 | 24.57072
P11_C1_G180_Recorte_Recorte_A1_1.5.tiff | 180 | 22.61112 | 24.38823 | 1.777104 | 22.61112 | 24.38823
P11_C1_G180_Recorte_Recorte_A1_1.6.tiff | 180 | 19.70872 | 23.00368 | 3.294966 | 19.70872 | 23.00368
P11_C1_G180_Recorte_Recorte_A2_1.1.tiff | 180 | 20.46453 | 25.08484 | 4.620314 | 20.46453 | 25.08484
P11_C1_G180_Recorte_Recorte_A2_1.2.tiff | 180 | 19.93977 | 26.29487 | 6.355103 | 19.93977 | 26.29487
P11_C1_G180_Recorte_Recorte_A2_1.3.tiff | 180 | 17.67568 | 23.41887 | 5.743192 | 17.67568 | 23.41887
P11_C1_G180_Recorte_Recorte_A2_1.4.tiff | 180 | 21.85156 | 23.24505 | 1.393497 | 21.85156 | 23.24505
P11_C1_G180_Recorte_Recorte_A2_1.5.tiff | 180 | 22.61112 | 24.19133 | 1.580205 | 22.61112 | 24.19133
P11_C1_G180_Recorte_Recorte_A2_1.6.tiff | 180 | 19.70872 | 21.18867 | 1.479951 | 19.70872 | 21.18867
P11_C1_G180_Recorte_Recorte_B_2.1.tiff | 180 | 21.70674 | 23.81557 | 2.108832 | 21.70674 | 23.81557
P11_C1_G180_Recorte_Recorte_B_2.2.tiff | 180 | 23.38312 | 21.0771 | 2.306028 | 23.38312 | 21.0771
P11_C1_G180_Recorte_Recorte_B_2.3.tiff | 180 | 23.21499 | 21.98662 | 1.228369 | 23.21499 | 21.98662
P11_C1_G180_Recorte_Recorte_B_2.4.tiff | 180 | 20.62242 | 24.72469 | 4.102269 | 20.62242 | 24.72469
P11_C1_G180_Recorte_Recorte_B_2.5.tiff | 180 | 22.54358 | 24.85287 | 2.309289 | 22.54358 | 24.85287
P11_C1_G180_Recorte_Recorte_B_2.6.tiff | 180 | 20.01812 | 25.63326 | 5.615147 | 20.01812 | 25.63326
P11_C1_G180_Recorte_Recorte_C_3.1.tiff | 180 | 18.27376 | 21.12711 | 2.853345 | 18.27376 | 21.12711
P11_C1_G180_Recorte_Recorte_C_3.2.tiff | 180 | 18.59954 | 21.36961 | 2.770068 | 18.59954 | 21.36961
P11_C1_G180_Recorte_Recorte_C_3.3.tiff | 180 | 21.04551 | 19.75303 | 1.292472 | 21.04551 | 19.75303
P11_C1_G180_Recorte_Recorte_C_3.4.tiff | 180 | 20.10867 | 21.64109 | 1.532424 | 20.10867 | 21.64109
P11_C1_G180_Recorte_Recorte_C_3.5.tiff | 180 | 22.44018 | 20.48327 | 1.956907 | 22.44018 | 20.48327
P11_C1_G180_Recorte_Recorte_C_3.6.tiff | 180 | 23.37676 | 25.77305 | 2.396288 | 23.37676 | 25.77305
P11_C1_G40_Recorte_Recorte_A1_1.1.tiff | 40 | 35.73472 | 37.33849 | 1.603774 | 35.73472 | 37.33849
P11_C1_G40_Recorte_Recorte_A1_1.2.tiff | 40 | 42.80762 | 37.11169 | 5.695931 | 42.80762 | 37.11169
P11_C1_G40_Recorte_Recorte_A1_1.3.tiff | 40 | 40.03817 | 36.33397 | 3.704208 | 40.03817 | 36.33397
P11_C1_G40_Recorte_Recorte_A1_1.4.tiff | 40 | 46.50335 | 42.0788 | 4.424554 | 46.50335 | 42.0788
P11_C1_G40_Recorte_Recorte_A1_1.5.tiff | 40 | 38.25272 | 39.1063 | 0.8535728 | 38.25272 | 39.1063
P11_C1_G40_Recorte_Recorte_A1_1.6.tiff | 40 | 38.16088 | 39.38653 | 1.225648 | 38.16088 | 39.38653
P11_C1_G40_Recorte_Recorte_A2_1.1.tiff | 40 | 35.73472 | 40.81544 | 5.08073 | 35.73472 | 40.81544
P11_C1_G40_Recorte_Recorte_A2_1.2.tiff | 40 | 42.80762 | 43.06215 | 0.2545349 | 42.80762 | 43.06215
P11_C1_G40_Recorte_Recorte_A2_1.3.tiff | 40 | 40.03817 | 42.83816 | 2.799984 | 40.03817 | 42.83816
P11_C1_G40_Recorte_Recorte_A2_1.4.tiff | 40 | 46.50335 | 45.5255 | 0.9778495 | 46.50335 | 45.5255
P11_C1_G40_Recorte_Recorte_A2_1.5.tiff | 40 | 38.25272 | 41.14482 | 2.892097 | 38.25272 | 41.14482
P11_C1_G40_Recorte_Recorte_A2_1.6.tiff | 40 | 38.16088 | 46.93592 | 8.775036 | 38.16088 | 46.93592
P11_C1_G40_Recorte_Recorte_B_2.1.tiff | 40 | 43.58199 | 46.31734 | 2.735347 | 43.58199 | 46.31734
P11_C1_G40_Recorte_Recorte_B_2.2.tiff | 40 | 48.86507 | 46.36869 | 2.496375 | 48.86507 | 46.36869
P11_C1_G40_Recorte_Recorte_B_2.3.tiff | 40 | 49.64407 | 37.81739 | 11.82668 | 49.64407 | 37.81739
P11_C1_G40_Recorte_Recorte_B_2.4.tiff | 40 | 49.37812 | 43.80119 | 5.576923 | 49.37812 | 43.80119
P11_C1_G40_Recorte_Recorte_B_2.5.tiff | 40 | 45.01482 | 40.66117 | 4.353655 | 45.01482 | 40.66117
P11_C1_G40_Recorte_Recorte_B_2.6.tiff | 40 | 41.28115 | 40.25079 | 1.030358 | 41.28115 | 40.25079
P11_C1_G40_Recorte_Recorte_C_3.1.tiff | 40 | 33.51596 | 40.61881 | 7.102852 | 33.51596 | 40.61881
P11_C1_G40_Recorte_Recorte_C_3.2.tiff | 40 | 34.47604 | 40.15788 | 5.681843 | 34.47604 | 40.15788
P11_C1_G40_Recorte_Recorte_C_3.3.tiff | 40 | 43.96839 | 37.93655 | 6.03184 | 43.96839 | 37.93655
P11_C1_G40_Recorte_Recorte_C_3.4.tiff | 40 | 40.54546 | 45.51 | 4.964538 | 40.54546 | 45.51
P11_C1_G40_Recorte_Recorte_C_3.5.tiff | 40 | 41.52144 | 40.80412 | 0.7173224 | 41.52144 | 40.80412
P11_C1_G40_Recorte_Recorte_C_3.6.tiff | 40 | 39.86516 | 42.58563 | 2.720475 | 39.86516 | 42.58563
P11_C1_G80_Recorte_Recorte_A1_1.1.tiff | 80 | 27.68281 | 30.88948 | 3.206673 | 27.68281 | 30.88948
P11_C1_G80_Recorte_Recorte_A1_1.2.tiff | 80 | 31.99863 | 30.69991 | 1.298728 | 31.99863 | 30.69991
P11_C1_G80_Recorte_Recorte_A1_1.3.tiff | 80 | 28.33934 | 30.24825 | 1.908907 | 28.33934 | 30.24825
P11_C1_G80_Recorte_Recorte_A1_1.4.tiff | 80 | 31.10739 | 32.40889 | 1.301508 | 31.10739 | 32.40889
P11_C1_G80_Recorte_Recorte_A1_1.5.tiff | 80 | 35.63897 | 32.82734 | 2.811627 | 35.63897 | 32.82734
P11_C1_G80_Recorte_Recorte_A1_1.6.tiff | 80 | 37.73191 | 34.1336 | 3.598316 | 37.73191 | 34.1336
P11_C1_G80_Recorte_Recorte_A2_1.1.tiff | 80 | 27.68281 | 31.2172 | 3.53439 | 27.68281 | 31.2172
P11_C1_G80_Recorte_Recorte_A2_1.2.tiff | 80 | 31.99863 | 31.90588 | 0.09275162 | 31.99863 | 31.90588
P11_C1_G80_Recorte_Recorte_A2_1.3.tiff | 80 | 28.33934 | 31.52271 | 3.183365 | 28.33934 | 31.52271
P11_C1_G80_Recorte_Recorte_A2_1.4.tiff | 80 | 31.10739 | 36.25573 | 5.148341 | 31.10739 | 36.25573
P11_C1_G80_Recorte_Recorte_A2_1.5.tiff | 80 | 35.63897 | 31.99096 | 3.648002 | 35.63897 | 31.99096
P11_C1_G80_Recorte_Recorte_A2_1.6.tiff | 80 | 37.73191 | 33.47149 | 4.260421 | 37.73191 | 33.47149
P11_C1_G80_Recorte_Recorte_B_2.1.tiff | 80 | 30.38469 | 27.62498 | 2.75971 | 30.38469 | 27.62498
P11_C1_G80_Recorte_Recorte_B_2.2.tiff | 80 | 34.00804 | 30.2857 | 3.722336 | 34.00804 | 30.2857
P11_C1_G80_Recorte_Recorte_B_2.3.tiff | 80 | 29.50798 | 30.55183 | 1.043851 | 29.50798 | 30.55183
P11_C1_G80_Recorte_Recorte_B_2.4.tiff | 80 | 31.28275 | 31.04045 | 0.2423003 | 31.28275 | 31.04045
P11_C1_G80_Recorte_Recorte_B_2.5.tiff | 80 | 30.60327 | 28.81644 | 1.786832 | 30.60327 | 28.81644
P11_C1_G80_Recorte_Recorte_B_2.6.tiff | 80 | 31.23649 | 30.6136 | 0.6228926 | 31.23649 | 30.6136
P11_C1_G80_Recorte_Recorte_C_3.1.tiff | 80 | 27.68699 | 29.48096 | 1.793971 | 27.68699 | 29.48096
P11_C1_G80_Recorte_Recorte_C_3.2.tiff | 80 | 32.20845 | 28.79016 | 3.418298 | 32.20845 | 28.79016
P11_C1_G80_Recorte_Recorte_C_3.3.tiff | 80 | 27.01691 | 31.4563 | 4.439386 | 27.01691 | 31.4563
P11_C1_G80_Recorte_Recorte_C_3.4.tiff | 80 | 32.31486 | 29.37573 | 2.939133 | 32.31486 | 29.37573
P11_C1_G80_Recorte_Recorte_C_3.5.tiff | 80 | 33.3613 | 29.57825 | 3.783045 | 33.3613 | 29.57825
P11_C1_G80_Recorte_Recorte_C_3.6.tiff | 80 | 28.60991 | 30.00242 | 1.392509 | 28.60991 | 30.00242
P11_C2_G120_Recorte_Recorte_A1_1.1.tiff | 120 | 20.25619 | 21.56899 | 1.312795 | 20.25619 | 21.56899
P11_C2_G120_Recorte_Recorte_A1_1.2.tiff | 120 | 19.06814 | 21.60615 | 2.538015 | 19.06814 | 21.60615
P11_C2_G120_Recorte_Recorte_A1_1.3.tiff | 120 | 19.58509 | 22.00165 | 2.416566 | 19.58509 | 22.00165
P11_C2_G120_Recorte_Recorte_A1_1.4.tiff | 120 | 22.59694 | 20.73946 | 1.857483 | 22.59694 | 20.73946
P11_C2_G120_Recorte_Recorte_A1_1.5.tiff | 120 | 18.86691 | 21.03911 | 2.172201 | 18.86691 | 21.03911
P11_C2_G120_Recorte_Recorte_A1_1.6.tiff | 120 | 23.02302 | 22.8759 | 0.1471241 | 23.02302 | 22.8759
P11_C2_G120_Recorte_Recorte_A2_1.1.tiff | 120 | 20.25619 | 21.8728 | 1.616603 | 20.25619 | 21.8728
P11_C2_G120_Recorte_Recorte_A2_1.2.tiff | 120 | 19.06814 | 22.43731 | 3.369167 | 19.06814 | 22.43731
P11_C2_G120_Recorte_Recorte_A2_1.3.tiff | 120 | 19.58509 | 26.50134 | 6.916255 | 19.58509 | 26.50134
P11_C2_G120_Recorte_Recorte_A2_1.4.tiff | 120 | 22.59694 | 23.18231 | 0.5853671 | 22.59694 | 23.18231
P11_C2_G120_Recorte_Recorte_A2_1.5.tiff | 120 | 18.86691 | 22.39906 | 3.532154 | 18.86691 | 22.39906
P11_C2_G120_Recorte_Recorte_A2_1.6.tiff | 120 | 23.02302 | 22.53971 | 0.4833095 | 23.02302 | 22.53971
P11_C2_G120_Recorte_Recorte_B_2.1.tiff | 120 | 22.55074 | 22.43325 | 0.1174923 | 22.55074 | 22.43325
P11_C2_G120_Recorte_Recorte_B_2.2.tiff | 120 | 21.40992 | 23.48934 | 2.079419 | 21.40992 | 23.48934
P11_C2_G120_Recorte_Recorte_B_2.3.tiff | 120 | 24.9755 | 24.25135 | 0.7241447 | 24.9755 | 24.25135
P11_C2_G120_Recorte_Recorte_B_2.4.tiff | 120 | 19.61171 | 22.13204 | 2.520332 | 19.61171 | 22.13204
P11_C2_G120_Recorte_Recorte_B_2.5.tiff | 120 | 24.30989 | 23.92718 | 0.3827087 | 24.30989 | 23.92718
P11_C2_G120_Recorte_Recorte_B_2.6.tiff | 120 | 22.78625 | 22.9292 | 0.142955 | 22.78625 | 22.9292
P11_C2_G120_Recorte_Recorte_C_3.1.tiff | 120 | 21.0102 | 20.743 | 0.2671917 | 21.0102 | 20.743
P11_C2_G120_Recorte_Recorte_C_3.2.tiff | 120 | 21.42794 | 19.51421 | 1.913729 | 21.42794 | 19.51421
P11_C2_G120_Recorte_Recorte_C_3.3.tiff | 120 | 20.51181 | 18.75269 | 1.759123 | 20.51181 | 18.75269
P11_C2_G120_Recorte_Recorte_C_3.4.tiff | 120 | 21.3824 | 23.55259 | 2.170189 | 21.3824 | 23.55259
P11_C2_G120_Recorte_Recorte_C_3.5.tiff | 120 | 24.0978 | 25.56966 | 1.471863 | 24.0978 | 25.56966
P11_C2_G120_Recorte_Recorte_C_3.6.tiff | 120 | 21.10532 | 25.06127 | 3.955952 | 21.10532 | 25.06127
P11_C2_G180_Recorte_Recorte_A1_1.1.tiff | 180 | 16.95768 | 20.32976 | 3.372073 | 16.95768 | 20.32976
P11_C2_G180_Recorte_Recorte_A1_1.2.tiff | 180 | 18.38567 | 24.641 | 6.255339 | 18.38567 | 24.641
P11_C2_G180_Recorte_Recorte_A1_1.3.tiff | 180 | 19.87403 | 22.88594 | 3.011913 | 19.87403 | 22.88594
P11_C2_G180_Recorte_Recorte_A1_1.4.tiff | 180 | 20.36039 | 23.84394 | 3.483553 | 20.36039 | 23.84394
P11_C2_G180_Recorte_Recorte_A1_1.5.tiff | 180 | 17.30696 | 23.03793 | 5.730965 | 17.30696 | 23.03793
P11_C2_G180_Recorte_Recorte_A1_1.6.tiff | 180 | 17.43846 | 21.41825 | 3.979794 | 17.43846 | 21.41825
P11_C2_G180_Recorte_Recorte_A2_1.1.tiff | 180 | 16.95768 | 23.47222 | 6.514539 | 16.95768 | 23.47222
P11_C2_G180_Recorte_Recorte_A2_1.2.tiff | 180 | 18.38567 | 24.24784 | 5.862169 | 18.38567 | 24.24784
P11_C2_G180_Recorte_Recorte_A2_1.3.tiff | 180 | 19.87403 | 22.92582 | 3.051795 | 19.87403 | 22.92582
P11_C2_G180_Recorte_Recorte_A2_1.4.tiff | 180 | 20.36039 | 20.66554 | 0.3051565 | 20.36039 | 20.66554
P11_C2_G180_Recorte_Recorte_A2_1.5.tiff | 180 | 17.30696 | 25.28222 | 7.975256 | 17.30696 | 25.28222
P11_C2_G180_Recorte_Recorte_A2_1.6.tiff | 180 | 17.43846 | 21.90321 | 4.464755 | 17.43846 | 21.90321
P11_C2_G180_Recorte_Recorte_B_2.1.tiff | 180 | 26.95017 | 24.91042 | 2.039753 | 26.95017 | 24.91042
P11_C2_G180_Recorte_Recorte_B_2.2.tiff | 180 | 21.25999 | 21.63797 | 0.377983 | 21.25999 | 21.63797
P11_C2_G180_Recorte_Recorte_B_2.3.tiff | 180 | 22.81104 | 23.06773 | 0.2566941 | 22.81104 | 23.06773
P11_C2_G180_Recorte_Recorte_B_2.4.tiff | 180 | 33.09366 | 22.61451 | 10.47916 | 33.09366 | 22.61451
P11_C2_G180_Recorte_Recorte_B_2.5.tiff | 180 | 26.53385 | 24.21854 | 2.315307 | 26.53385 | 24.21854
P11_C2_G180_Recorte_Recorte_B_2.6.tiff | 180 | 28.63172 | 23.67051 | 4.961215 | 28.63172 | 23.67051
P11_C2_G180_Recorte_Recorte_C_3.1.tiff | 180 | 27.32513 | 24.68296 | 2.642174 | 27.32513 | 24.68296
P11_C2_G180_Recorte_Recorte_C_3.2.tiff | 180 | 25.90859 | 18.27295 | 7.635639 | 25.90859 | 18.27295
P11_C2_G180_Recorte_Recorte_C_3.3.tiff | 180 | 35.20572 | 19.99468 | 15.21104 | 35.20572 | 19.99468
P11_C2_G180_Recorte_Recorte_C_3.4.tiff | 180 | 31.58189 | 21.42827 | 10.15362 | 31.58189 | 21.42827
P11_C2_G180_Recorte_Recorte_C_3.5.tiff | 180 | 26.49001 | 21.76599 | 4.72402 | 26.49001 | 21.76599
P11_C2_G180_Recorte_Recorte_C_3.6.tiff | 180 | 32.31537 | 22.64549 | 9.669875 | 32.31537 | 22.64549
P11_C2_G40_Recorte_Recorte_A1_1.1.tiff | 40 | 33.72447 | 38.26386 | 4.539389 | 33.72447 | 38.26386
P11_C2_G40_Recorte_Recorte_A1_1.2.tiff | 40 | 38.40537 | 37.91084 | 0.4945249 | 38.40537 | 37.91084
P11_C2_G40_Recorte_Recorte_A1_1.3.tiff | 40 | 44.16487 | 39.53046 | 4.634406 | 44.16487 | 39.53046
P11_C2_G40_Recorte_Recorte_A1_1.4.tiff | 40 | 44.90087 | 39.46484 | 5.436032 | 44.90087 | 39.46484
P11_C2_G40_Recorte_Recorte_A1_1.5.tiff | 40 | 40.9467 | 38.94284 | 2.003853 | 40.9467 | 38.94284
P11_C2_G40_Recorte_Recorte_A1_1.6.tiff | 40 | 48.95771 | 43.64285 | 5.31486 | 48.95771 | 43.64285
P11_C2_G40_Recorte_Recorte_A2_1.1.tiff | 40 | 33.72447 | 38.58511 | 4.860636 | 33.72447 | 38.58511
P11_C2_G40_Recorte_Recorte_A2_1.2.tiff | 40 | 38.40537 | 52.03 | 13.62463 | 38.40537 | 52.03
P11_C2_G40_Recorte_Recorte_A2_1.3.tiff | 40 | 44.16487 | 38.30831 | 5.856554 | 44.16487 | 38.30831
P11_C2_G40_Recorte_Recorte_A2_1.4.tiff | 40 | 44.90087 | 40.09436 | 4.806512 | 44.90087 | 40.09436
P11_C2_G40_Recorte_Recorte_A2_1.5.tiff | 40 | 40.9467 | 42.47889 | 1.532192 | 40.9467 | 42.47889
P11_C2_G40_Recorte_Recorte_A2_1.6.tiff | 40 | 48.95771 | 37.31094 | 11.64677 | 48.95771 | 37.31094
P11_C2_G40_Recorte_Recorte_B_2.1.tiff | 40 | 51.82379 | 42.07706 | 9.74673 | 51.82379 | 42.07706
P11_C2_G40_Recorte_Recorte_B_2.2.tiff | 40 | 41.94206 | 42.64138 | 0.6993281 | 41.94206 | 42.64138
P11_C2_G40_Recorte_Recorte_B_2.3.tiff | 40 | 47.38989 | 41.67603 | 5.713862 | 47.38989 | 41.67603
P11_C2_G40_Recorte_Recorte_B_2.4.tiff | 40 | 54.53969 | 42.42223 | 12.11746 | 54.53969 | 42.42223
P11_C2_G40_Recorte_Recorte_B_2.5.tiff | 40 | 50.95011 | 40.22353 | 10.72659 | 50.95011 | 40.22353
P11_C2_G40_Recorte_Recorte_B_2.6.tiff | 40 | 54.71351 | 48.05893 | 6.654582 | 54.71351 | 48.05893
P11_C2_G40_Recorte_Recorte_C_3.1.tiff | 40 | 58.0255 | 42.39156 | 15.63394 | 58.0255 | 42.39156
P11_C2_G40_Recorte_Recorte_C_3.2.tiff | 40 | 42.35625 | 42.84139 | 0.4851423 | 42.35625 | 42.84139
P11_C2_G40_Recorte_Recorte_C_3.3.tiff | 40 | 46.9782 | 45.9148 | 1.063399 | 46.9782 | 45.9148
P11_C2_G40_Recorte_Recorte_C_3.4.tiff | 40 | 54.95998 | 46.57638 | 8.383599 | 54.95998 | 46.57638
P11_C2_G40_Recorte_Recorte_C_3.5.tiff | 40 | 62.33563 | 41.70872 | 20.62691 | 62.33563 | 41.70872
P11_C2_G40_Recorte_Recorte_C_3.6.tiff | 40 | 65.52607 | 45.27558 | 20.25048 | 65.52607 | 45.27558
P11_C2_G80_Recorte_Recorte_A1_1.1.tiff | 80 | 28.60991 | 29.5155 | 0.90559 | 28.60991 | 29.5155
P11_C2_G80_Recorte_Recorte_A1_1.2.tiff | 80 | 27.34433 | 31.06515 | 3.72082 | 27.34433 | 31.06515
P11_C2_G80_Recorte_Recorte_A1_1.3.tiff | 80 | 26.06571 | 27.50426 | 1.438554 | 26.06571 | 27.50426
P11_C2_G80_Recorte_Recorte_A1_1.4.tiff | 80 | 27.67088 | 30.04279 | 2.371912 | 27.67088 | 30.04279
P11_C2_G80_Recorte_Recorte_A1_1.5.tiff | 80 | 26.5109 | 28.73104 | 2.220139 | 26.5109 | 28.73104
P11_C2_G80_Recorte_Recorte_A1_1.6.tiff | 80 | 34.07522 | 30.71999 | 3.355229 | 34.07522 | 30.71999
P11_C2_G80_Recorte_Recorte_A2_1.1.tiff | 80 | 28.60991 | 30.68838 | 2.078464 | 28.60991 | 30.68838
P11_C2_G80_Recorte_Recorte_A2_1.2.tiff | 80 | 27.34433 | 35.3888 | 8.044476 | 27.34433 | 35.3888
P11_C2_G80_Recorte_Recorte_A2_1.3.tiff | 80 | 26.06571 | 33.56652 | 7.500806 | 26.06571 | 33.56652
P11_C2_G80_Recorte_Recorte_A2_1.4.tiff | 80 | 27.67088 | 32.3892 | 4.718319 | 27.67088 | 32.3892
P11_C2_G80_Recorte_Recorte_A2_1.5.tiff | 80 | 26.5109 | 30.0759 | 3.564995 | 26.5109 | 30.0759
P11_C2_G80_Recorte_Recorte_A2_1.6.tiff | 80 | 34.07522 | 31.91892 | 2.156301 | 34.07522 | 31.91892
P11_C2_G80_Recorte_Recorte_B_2.1.tiff | 80 | 42.52926 | 32.75362 | 9.775642 | 42.52926 | 32.75362
P11_C2_G80_Recorte_Recorte_B_2.2.tiff | 80 | 33.09506 | 31.72257 | 1.372485 | 33.09506 | 31.72257
P11_C2_G80_Recorte_Recorte_B_2.3.tiff | 80 | 27.65351 | 31.77584 | 4.122323 | 27.65351 | 31.77584
P11_C2_G80_Recorte_Recorte_B_2.4.tiff | 80 | 34.88685 | 33.17908 | 1.707762 | 34.88685 | 33.17908
P11_C2_G80_Recorte_Recorte_B_2.5.tiff | 80 | 32.92728 | 31.32864 | 1.59864 | 32.92728 | 31.32864
P11_C2_G80_Recorte_Recorte_B_2.6.tiff | 80 | 36.48132 | 32.00982 | 4.471499 | 36.48132 | 32.00982
P11_C2_G80_Recorte_Recorte_C_3.1.tiff | 80 | 34.12322 | 29.55203 | 4.571194 | 34.12322 | 29.55203
P11_C2_G80_Recorte_Recorte_C_3.2.tiff | 80 | 41.03624 | 35.84901 | 5.187226 | 41.03624 | 35.84901
P11_C2_G80_Recorte_Recorte_C_3.3.tiff | 80 | 32.99868 | 35.63852 | 2.639832 | 32.99868 | 35.63852
P11_C2_G80_Recorte_Recorte_C_3.4.tiff | 80 | 50.1879 | 31.09139 | 19.09652 | 50.1879 | 31.09139

## Métricas
Métrica | Valor
R² (Rz) | 0.7587404
RMSE (Rz, µm) | 5.193183
MAE (Rz, µm) | 3.788002
MSE (Rz, µm²) | 26.96915

## Análisis por grano
Grano de lijado | Cantidad de datos | Promedio de mediciones (Rz) | Promedio de estimaciones (Rz) | Diferencia absoluta | MAE (Rz, µm) | MSE (Rz, µm²)
40 | 48 | 44.3415 | 41.7266 | 2.6149 | 5.6329 | 55.0353
80 | 46 | 31.7325 | 31.3412 | 0.3913 | 3.4469 | 21.0278
120 | 48 | 21.3322 | 22.6752 | 1.343 | 1.956 | 5.972
180 | 48 | 22.054 | 22.9637 | 0.9097 | 4.1021 | 25.5939