## Predicciones
archivo | grano | Ra_real | Ra_estimado | diferencia_absoluta
P11_C1_G120_Recorte_Recorte_A1_1.1.tiff | 120 | 2.931082 | 3.080488 | 0.1494064
P11_C1_G120_Recorte_Recorte_A1_1.2.tiff | 120 | 2.508141 | 3.084353 | 0.5762123
P11_C1_G120_Recorte_Recorte_A1_1.3.tiff | 120 | 2.965412 | 3.20727 | 0.2418581
P11_C1_G120_Recorte_Recorte_A1_1.4.tiff | 120 | 2.943833 | 3.057266 | 0.1134335
P11_C1_G120_Recorte_Recorte_A1_1.5.tiff | 120 | 2.668729 | 3.155597 | 0.4868674
P11_C1_G120_Recorte_Recorte_A1_1.6.tiff | 120 | 3.182785 | 2.99682 | 0.1859646
P11_C1_G120_Recorte_Recorte_A2_1.1.tiff | 120 | 2.931082 | 3.247426 | 0.316344
P11_C1_G120_Recorte_Recorte_A2_1.2.tiff | 120 | 2.508141 | 3.297254 | 0.7891125
P11_C1_G120_Recorte_Recorte_A2_1.3.tiff | 120 | 2.965412 | 3.316452 | 0.3510398
P11_C1_G120_Recorte_Recorte_A2_1.4.tiff | 120 | 2.943833 | 3.135571 | 0.1917383
P11_C1_G120_Recorte_Recorte_A2_1.5.tiff | 120 | 2.668729 | 3.308629 | 0.6398997
P11_C1_G120_Recorte_Recorte_A2_1.6.tiff | 120 | 3.182785 | 2.955492 | 0.2272928
P11_C1_G120_Recorte_Recorte_B_2.1.tiff | 120 | 3.002725 | 3.0732 | 0.07047454
P11_C1_G120_Recorte_Recorte_B_2.2.tiff | 120 | 3.290539 | 3.226164 | 0.06437531
P11_C1_G120_Recorte_Recorte_B_2.3.tiff | 120 | 3.391685 | 3.254757 | 0.1369275
P11_C1_G120_Recorte_Recorte_B_2.4.tiff | 120 | 3.014237 | 3.100706 | 0.08646951
P11_C1_G120_Recorte_Recorte_B_2.5.tiff | 120 | 3.063061 | 3.301386 | 0.2383254
P11_C1_G120_Recorte_Recorte_B_2.6.tiff | 120 | 3.010572 | 2.906283 | 0.1042885
P11_C1_G120_Recorte_Recorte_C_3.1.tiff | 120 | 3.170564 | 2.921037 | 0.2495274
P11_C1_G120_Recorte_Recorte_C_3.2.tiff | 120 | 3.089947 | 3.221035 | 0.1310889
P11_C1_G120_Recorte_Recorte_C_3.3.tiff | 120 | 3.193039 | 3.895877 | 0.7028373
P11_C1_G120_Recorte_Recorte_C_3.4.tiff | 120 | 3.151388 | 3.20377 | 0.0523812
P11_C1_G120_Recorte_Recorte_C_3.5.tiff | 120 | 3.68806 | 3.472866 | 0.2151945
P11_C1_G120_Recorte_Recorte_C_3.6.tiff | 120 | 2.976665 | 3.220028 | 0.2433626
P11_C1_G180_Recorte_Recorte_A1_1.1.tiff | 180 | 2.641463 | 2.99242 | 0.3509577
P11_C1_G180_Recorte_Recorte_A1_1.2.tiff | 180 | 2.771014 | 2.815381 | 0.04436655
P11_C1_G180_Recorte_Recorte_A1_1.3.tiff | 180 | 2.310128 | 2.906713 | 0.5965859
P11_C1_G180_Recorte_Recorte_A1_1.4.tiff | 180 | 2.687885 | 2.92149 | 0.2336057
P11_C1_G180_Recorte_Recorte_A1_1.5.tiff | 180 | 2.56492 | 2.625881 | 0.06096178
P11_C1_G180_Recorte_Recorte_A1_1.6.tiff | 180 | 2.46353 | 2.759337 | 0.2958078
P11_C1_G180_Recorte_Recorte_A2_1.1.tiff | 180 | 2.641463 | 3.133665 | 0.4922026
P11_C1_G180_Recorte_Recorte_A2_1.2.tiff | 180 | 2.771014 | 3.146722 | 0.3757081
P11_C1_G180_Recorte_Recorte_A2_1.3.tiff | 180 | 2.310128 | 3.138457 | 0.8283293
P11_C1_G180_Recorte_Recorte_A2_1.4.tiff | 180 | 2.687885 | 3.005967 | 0.3180821
P11_C1_G180_Recorte_Recorte_A2_1.5.tiff | 180 | 2.56492 | 3.085927 | 0.5210076
P11_C1_G180_Recorte_Recorte_A2_1.6.tiff | 180 | 2.46353 | 2.975903 | 0.5123734
P11_C1_G180_Recorte_Recorte_B_2.1.tiff | 180 | 2.556026 | 2.856009 | 0.299983
P11_C1_G180_Recorte_Recorte_B_2.2.tiff | 180 | 2.863761 | 2.978365 | 0.1146044
P11_C1_G180_Recorte_Recorte_B_2.3.tiff | 180 | 2.906742 | 2.997902 | 0.09115995
P11_C1_G180_Recorte_Recorte_B_2.4.tiff | 180 | 2.519037 | 2.909246 | 0.3902091
P11_C1_G180_Recorte_Recorte_B_2.5.tiff | 180 | 2.718414 | 2.789555 | 0.07114102
P11_C1_G180_Recorte_Recorte_B_2.6.tiff | 180 | 2.586366 | 2.842181 | 0.2558154
P11_C1_G180_Recorte_Recorte_C_3.1.tiff | 180 | 2.451946 | 3.082958 | 0.631012
P11_C1_G180_Recorte_Recorte_C_3.2.tiff | 180 | 2.621051 | 2.944366 | 0.3233158
P11_C1_G180_Recorte_Recorte_C_3.3.tiff | 180 | 2.70696 | 2.928617 | 0.2216563
P11_C1_G180_Recorte_Recorte_C_3.4.tiff | 180 | 2.681246 | 2.469805 | 0.2114413
P11_C1_G180_Recorte_Recorte_C_3.5.tiff | 180 | 2.75472 | 2.656711 | 0.0980086
P11_C1_G180_Recorte_Recorte_C_3.6.tiff | 180 | 2.887332 | 2.931966 | 0.0446336
P11_C1_G40_Recorte_Recorte_A1_1.1.tiff | 40 | 6.124907 | 6.545466 | 0.4205592
P11_C1_G40_Recorte_Recorte_A1_1.2.tiff | 40 | 6.669285 | 6.591424 | 0.07786062
P11_C1_G40_Recorte_Recorte_A1_1.3.tiff | 40 | 6.29964 | 6.993906 | 0.6942659
P11_C1_G40_Recorte_Recorte_A1_1.4.tiff | 40 | 7.068183 | 7.399734 | 0.3315501
P11_C1_G40_Recorte_Recorte_A1_1.5.tiff | 40 | 6.057554 | 5.997097 | 0.06045763
P11_C1_G40_Recorte_Recorte_A1_1.6.tiff | 40 | 6.240465 | 6.654205 | 0.41374
P11_C1_G40_Recorte_Recorte_A2_1.1.tiff | 40 | 6.124907 | 6.990192 | 0.8652856
P11_C1_G40_Recorte_Recorte_A2_1.2.tiff | 40 | 6.669285 | 6.712358 | 0.04307292
P11_C1_G40_Recorte_Recorte_A2_1.3.tiff | 40 | 6.29964 | 7.179024 | 0.8793846
P11_C1_G40_Recorte_Recorte_A2_1.4.tiff | 40 | 7.068183 | 7.658116 | 0.5899329
P11_C1_G40_Recorte_Recorte_A2_1.5.tiff | 40 | 6.057554 | 7.14582 | 1.088265
P11_C1_G40_Recorte_Recorte_A2_1.6.tiff | 40 | 6.240465 | 6.113501 | 0.1269642
P11_C1_G40_Recorte_Recorte_B_2.1.tiff | 40 | 6.717491 | 6.759434 | 0.04194294
P11_C1_G40_Recorte_Recorte_B_2.2.tiff | 40 | 7.047081 | 7.268736 | 0.2216556
P11_C1_G40_Recorte_Recorte_B_2.3.tiff | 40 | 7.947232 | 6.181106 | 1.766126
P11_C1_G40_Recorte_Recorte_B_2.4.tiff | 40 | 6.952225 | 7.501838 | 0.5496126
P11_C1_G40_Recorte_Recorte_B_2.5.tiff | 40 | 6.854054 | 7.033422 | 0.1793689
P11_C1_G40_Recorte_Recorte_B_2.6.tiff | 40 | 6.768207 | 6.916714 | 0.1485075
P11_C1_G40_Recorte_Recorte_C_3.1.tiff | 40 | 5.216817 | 6.297166 | 1.080349
P11_C1_G40_Recorte_Recorte_C_3.2.tiff | 40 | 5.531164 | 7.145209 | 1.614045
P11_C1_G40_Recorte_Recorte_C_3.3.tiff | 40 | 7.140031 | 6.058062 | 1.081969
P11_C1_G40_Recorte_Recorte_C_3.4.tiff | 40 | 6.513098 | 6.81393 | 0.3008317
P11_C1_G40_Recorte_Recorte_C_3.5.tiff | 40 | 6.253355 | 6.903121 | 0.6497654
P11_C1_G40_Recorte_Recorte_C_3.6.tiff | 40 | 5.736655 | 6.953122 | 1.216466
P11_C1_G80_Recorte_Recorte_A1_1.1.tiff | 80 | 4.13562 | 4.46787 | 0.3322499
P11_C1_G80_Recorte_Recorte_A1_1.2.tiff | 80 | 5.241257 | 4.61539 | 0.6258671
P11_C1_G80_Recorte_Recorte_A1_1.3.tiff | 80 | 4.572181 | 4.562272 | 0.009909345
P11_C1_G80_Recorte_Recorte_A1_1.4.tiff | 80 | 4.557688 | 4.639706 | 0.08201858
P11_C1_G80_Recorte_Recorte_A1_1.5.tiff | 80 | 5.055335 | 4.67455 | 0.3807847
P11_C1_G80_Recorte_Recorte_A1_1.6.tiff | 80 | 5.188095 | 4.785294 | 0.4028012
P11_C1_G80_Recorte_Recorte_A2_1.1.tiff | 80 | 4.13562 | 4.715877 | 0.5802568
P11_C1_G80_Recorte_Recorte_A2_1.2.tiff | 80 | 5.241257 | 5.077581 | 0.163676
P11_C1_G80_Recorte_Recorte_A2_1.3.tiff | 80 | 4.572181 | 4.896058 | 0.3238762
P11_C1_G80_Recorte_Recorte_A2_1.4.tiff | 80 | 4.557688 | 5.327798 | 0.7701103
P11_C1_G80_Recorte_Recorte_A2_1.5.tiff | 80 | 5.055335 | 5.014705 | 0.04062959
P11_C1_G80_Recorte_Recorte_A2_1.6.tiff | 80 | 5.188095 | 4.787329 | 0.4007666
P11_C1_G80_Recorte_Recorte_B_2.1.tiff | 80 | 4.302496 | 4.655311 | 0.3528149
P11_C1_G80_Recorte_Recorte_B_2.2.tiff | 80 | 4.581006 | 5.312275 | 0.7312692
P11_C1_G80_Recorte_Recorte_B_2.3.tiff | 80 | 4.368751 | 4.294517 | 0.0742336
P11_C1_G80_Recorte_Recorte_B_2.4.tiff | 80 | 4.574565 | 4.29146 | 0.2831054
P11_C1_G80_Recorte_Recorte_B_2.5.tiff | 80 | 4.328906 | 4.799081 | 0.4701754
P11_C1_G80_Recorte_Recorte_B_2.6.tiff | 80 | 4.639349 | 4.241479 | 0.3978701
P11_C1_G80_Recorte_Recorte_C_3.1.tiff | 80 | 4.220066 | 3.753471 | 0.4665953
P11_C1_G80_Recorte_Recorte_C_3.2.tiff | 80 | 4.076528 | 4.886036 | 0.8095075
P11_C1_G80_Recorte_Recorte_C_3.3.tiff | 80 | 3.686317 | 4.972443 | 1.286126
P11_C1_G80_Recorte_Recorte_C_3.4.tiff | 80 | 4.458469 | 4.731857 | 0.2733879
P11_C1_G80_Recorte_Recorte_C_3.5.tiff | 80 | 4.356106 | 4.693928 | 0.3378225
P11_C1_G80_Recorte_Recorte_C_3.6.tiff | 80 | 4.155843 | 4.627999 | 0.4721566
P11_C2_G120_Recorte_Recorte_A1_1.1.tiff | 120 | 2.931082 | 3.065988 | 0.134906
P11_C2_G120_Recorte_Recorte_A1_1.2.tiff | 120 | 2.508141 | 3.12888 | 0.6207387
P11_C2_G120_Recorte_Recorte_A1_1.3.tiff | 120 | 2.965412 | 3.018685 | 0.05327354
P11_C2_G120_Recorte_Recorte_A1_1.4.tiff | 120 | 2.943833 | 3.106991 | 0.1631578
P11_C2_G120_Recorte_Recorte_A1_1.5.tiff | 120 | 2.668729 | 3.07639 | 0.4076605
P11_C2_G120_Recorte_Recorte_A1_1.6.tiff | 120 | 3.182785 | 3.133596 | 0.04918891
P11_C2_G120_Recorte_Recorte_A2_1.1.tiff | 120 | 2.931082 | 3.089501 | 0.1584193
P11_C2_G120_Recorte_Recorte_A2_1.2.tiff | 120 | 2.508141 | 3.321327 | 0.8131863
P11_C2_G120_Recorte_Recorte_A2_1.3.tiff | 120 | 2.965412 | 3.53227 | 0.5668586
P11_C2_G120_Recorte_Recorte_A2_1.4.tiff | 120 | 2.943833 | 3.356726 | 0.4128932
P11_C2_G120_Recorte_Recorte_A2_1.5.tiff | 120 | 2.668729 | 3.34122 | 0.6724903
P11_C2_G120_Recorte_Recorte_A2_1.6.tiff | 120 | 3.182785 | 3.181327 | 0.00145799
P11_C2_G120_Recorte_Recorte_B_2.1.tiff | 120 | 3.002725 | 3.165754 | 0.1630289
P11_C2_G120_Recorte_Recorte_B_2.2.tiff | 120 | 3.290539 | 3.476951 | 0.1864112
P11_C2_G120_Recorte_Recorte_B_2.3.tiff | 120 | 3.391685 | 3.258021 | 0.1336643
P11_C2_G120_Recorte_Recorte_B_2.4.tiff | 120 | 3.014237 | 2.937178 | 0.07705846
P11_C2_G120_Recorte_Recorte_B_2.5.tiff | 120 | 3.063061 | 3.275954 | 0.2128928
P11_C2_G120_Recorte_Recorte_B_2.6.tiff | 120 | 3.010572 | 3.047339 | 0.03676711
P11_C2_G120_Recorte_Recorte_C_3.1.tiff | 120 | 3.170564 | 3.357463 | 0.1868988
P11_C2_G120_Recorte_Recorte_C_3.2.tiff | 120 | 3.089947 | 3.691352 | 0.6014055
P11_C2_G120_Recorte_Recorte_C_3.3.tiff | 120 | 3.193039 | 2.999309 | 0.1937308
P11_C2_G120_Recorte_Recorte_C_3.4.tiff | 120 | 3.151388 | 2.574012 | 0.5773769
P11_C2_G120_Recorte_Recorte_C_3.5.tiff | 120 | 3.68806 | 3.58382 | 0.1042405
P11_C2_G120_Recorte_Recorte_C_3.6.tiff | 120 | 2.976665 | 3.516864 | 0.5401985
P11_C2_G180_Recorte_Recorte_A1_1.1.tiff | 180 | 2.208389 | 2.857735 | 0.649346
P11_C2_G180_Recorte_Recorte_A1_1.2.tiff | 180 | 2.307046 | 2.751407 | 0.4443604
P11_C2_G180_Recorte_Recorte_A1_1.3.tiff | 180 | 2.387265 | 2.904275 | 0.5170104
P11_C2_G180_Recorte_Recorte_A1_1.4.tiff | 180 | 2.371557 | 3.071018 | 0.699461
P11_C2_G180_Recorte_Recorte_A1_1.5.tiff | 180 | 2.138726 | 2.898075 | 0.7593494
P11_C2_G180_Recorte_Recorte_A1_1.6.tiff | 180 | 2.16829 | 2.929141 | 0.7608512
P11_C2_G180_Recorte_Recorte_A2_1.1.tiff | 180 | 2.208389 | 3.096536 | 0.8881473
P11_C2_G180_Recorte_Recorte_A2_1.2.tiff | 180 | 2.307046 | 3.231719 | 0.9246732
P11_C2_G180_Recorte_Recorte_A2_1.3.tiff | 180 | 2.387265 | 3.304962 | 0.9176972
P11_C2_G180_Recorte_Recorte_A2_1.4.tiff | 180 | 2.371557 | 3.250299 | 0.8787418
P11_C2_G180_Recorte_Recorte_A2_1.5.tiff | 180 | 2.138726 | 3.078924 | 0.9401985
P11_C2_G180_Recorte_Recorte_A2_1.6.tiff | 180 | 2.16829 | 3.254983 | 1.086693
P11_C2_G180_Recorte_Recorte_B_2.1.tiff | 180 | 3.25217 | 3.122969 | 0.1292013
P11_C2_G180_Recorte_Recorte_B_2.2.tiff | 180 | 2.830659 | 3.229965 | 0.3993059
P11_C2_G180_Recorte_Recorte_B_2.3.tiff | 180 | 2.624804 | 2.871211 | 0.2464063
P11_C2_G180_Recorte_Recorte_B_2.4.tiff | 180 | 3.847423 | 2.881549 | 0.9658748
P11_C2_G180_Recorte_Recorte_B_2.5.tiff | 180 | 3.458207 | 3.005458 | 0.4527485
P11_C2_G180_Recorte_Recorte_B_2.6.tiff | 180 | 3.500023 | 2.961757 | 0.5382657
P11_C2_G180_Recorte_Recorte_C_3.1.tiff | 180 | 3.451809 | 2.755678 | 0.6961311
P11_C2_G180_Recorte_Recorte_C_3.2.tiff | 180 | 3.204173 | 2.605188 | 0.5989853
P11_C2_G180_Recorte_Recorte_C_3.3.tiff | 180 | 3.805366 | 2.785622 | 1.019744
P11_C2_G180_Recorte_Recorte_C_3.4.tiff | 180 | 3.298841 | 2.897697 | 0.4011435
P11_C2_G180_Recorte_Recorte_C_3.5.tiff | 180 | 3.455507 | 2.675641 | 0.7798662
P11_C2_G180_Recorte_Recorte_C_3.6.tiff | 180 | 3.611757 | 2.905494 | 0.7062629
P11_C2_G40_Recorte_Recorte_A1_1.1.tiff | 40 | 5.188361 | 5.807854 | 0.6194922
P11_C2_G40_Recorte_Recorte_A1_1.2.tiff | 40 | 5.759678 | 6.446522 | 0.6868439
P11_C2_G40_Recorte_Recorte_A1_1.3.tiff | 40 | 6.368782 | 6.263924 | 0.1048576
P11_C2_G40_Recorte_Recorte_A1_1.4.tiff | 40 | 6.985166 | 6.91832 | 0.06684653
P11_C2_G40_Recorte_Recorte_A1_1.5.tiff | 40 | 6.556021 | 6.875663 | 0.3196421
P11_C2_G40_Recorte_Recorte_A1_1.6.tiff | 40 | 7.836728 | 6.548622 | 1.288106
P11_C2_G40_Recorte_Recorte_A2_1.1.tiff | 40 | 5.188361 | 6.485845 | 1.297483
P11_C2_G40_Recorte_Recorte_A2_1.2.tiff | 40 | 5.759678 | 6.827151 | 1.067473
P11_C2_G40_Recorte_Recorte_A2_1.3.tiff | 40 | 6.368782 | 6.783367 | 0.414585
P11_C2_G40_Recorte_Recorte_A2_1.4.tiff | 40 | 6.985166 | 7.184101 | 0.1989344
P11_C2_G40_Recorte_Recorte_A2_1.5.tiff | 40 | 6.556021 | 7.407342 | 0.8513213
P11_C2_G40_Recorte_Recorte_A2_1.6.tiff | 40 | 7.836728 | 6.410072 | 1.426656
P11_C2_G40_Recorte_Recorte_B_2.1.tiff | 40 | 7.756897 | 7.215522 | 0.5413751
P11_C2_G40_Recorte_Recorte_B_2.2.tiff | 40 | 6.744828 | 7.211699 | 0.4668701
P11_C2_G40_Recorte_Recorte_B_2.3.tiff | 40 | 7.393485 | 6.888001 | 0.5054842
P11_C2_G40_Recorte_Recorte_B_2.4.tiff | 40 | 8.924758 | 6.040465 | 2.884292
P11_C2_G40_Recorte_Recorte_B_2.5.tiff | 40 | 7.01317 | 6.218664 | 0.7945057
P11_C2_G40_Recorte_Recorte_B_2.6.tiff | 40 | 7.66065 | 7.980166 | 0.3195162
P11_C2_G40_Recorte_Recorte_C_3.1.tiff | 40 | 8.655397 | 7.364715 | 1.290682
P11_C2_G40_Recorte_Recorte_C_3.2.tiff | 40 | 7.226138 | 7.716749 | 0.4906113
P11_C2_G40_Recorte_Recorte_C_3.3.tiff | 40 | 6.93553 | 7.569821 | 0.6342904
P11_C2_G40_Recorte_Recorte_C_3.4.tiff | 40 | 8.780912 | 8.118792 | 0.6621204
P11_C2_G40_Recorte_Recorte_C_3.5.tiff | 40 | 9.023536 | 7.547119 | 1.476417
P11_C2_G40_Recorte_Recorte_C_3.6.tiff | 40 | 9.197803 | 8.751737 | 0.4460668
P11_C2_G80_Recorte_Recorte_A1_1.1.tiff | 80 | 4.155843 | 4.113328 | 0.04251429
P11_C2_G80_Recorte_Recorte_A1_1.2.tiff | 80 | 3.945419 | 4.409204 | 0.4637852
P11_C2_G80_Recorte_Recorte_A1_1.3.tiff | 80 | 4.091113 | 4.789945 | 0.6988322
P11_C2_G80_Recorte_Recorte_A1_1.4.tiff | 80 | 3.572266 | 4.207675 | 0.6354093
P11_C2_G80_Recorte_Recorte_A1_1.5.tiff | 80 | 3.584105 | 4.350044 | 0.7659391
P11_C2_G80_Recorte_Recorte_A1_1.6.tiff | 80 | 4.564184 | 4.339069 | 0.2251151
P11_C2_G80_Recorte_Recorte_A2_1.1.tiff | 80 | 4.155843 | 4.267582 | 0.1117392
P11_C2_G80_Recorte_Recorte_A2_1.2.tiff | 80 | 3.945419 | 4.916589 | 0.97117
P11_C2_G80_Recorte_Recorte_A2_1.3.tiff | 80 | 4.091113 | 4.749814 | 0.6587006
P11_C2_G80_Recorte_Recorte_A2_1.4.tiff | 80 | 3.572266 | 4.634209 | 1.061943
P11_C2_G80_Recorte_Recorte_A2_1.5.tiff | 80 | 3.584105 | 4.676322 | 1.092218
P11_C2_G80_Recorte_Recorte_A2_1.6.tiff | 80 | 4.564184 | 5.251126 | 0.6869418
P11_C2_G80_Recorte_Recorte_B_2.1.tiff | 80 | 5.457625 | 5.846961 | 0.3893364
P11_C2_G80_Recorte_Recorte_B_2.2.tiff | 80 | 4.330977 | 5.123797 | 0.7928209
P11_C2_G80_Recorte_Recorte_B_2.3.tiff | 80 | 3.691111 | 5.169261 | 1.478149
P11_C2_G80_Recorte_Recorte_B_2.4.tiff | 80 | 4.56955 | 5.539029 | 0.9694788
P11_C2_G80_Recorte_Recorte_B_2.5.tiff | 80 | 5.005226 | 4.681662 | 0.3235648
P11_C2_G80_Recorte_Recorte_B_2.6.tiff | 80 | 4.915442 | 5.226476 | 0.3110342
P11_C2_G80_Recorte_Recorte_C_3.1.tiff | 80 | 4.587072 | 4.779552 | 0.1924799
P11_C2_G80_Recorte_Recorte_C_3.2.tiff | 80 | 5.235537 | 5.689742 | 0.4542046
P11_C2_G80_Recorte_Recorte_C_3.3.tiff | 80 | 5.024241 | 4.71002 | 0.314221
P11_C2_G80_Recorte_Recorte_C_3.4.tiff | 80 | 5.975987 | 4.680508 | 1.295479

## Métricas
Métrica | Valor
R² | 0.8653957
MAE (µm) | 0.4985016
RMSE (µm) | 0.6416175
MSE (µm²) | 0.411673
MAPE (%) | 12.82819