## Predicciones
archivo | grano | Rz_real | Rz_estimado | diferencia_absoluta
P11_C1_G120_Recorte_Recorte_A1_1.1.tiff | 120 | 20.25619 | 23.15257 | 2.896373
P11_C1_G120_Recorte_Recorte_A1_1.2.tiff | 120 | 19.06814 | 22.79733 | 3.729187
P11_C1_G120_Recorte_Recorte_A1_1.3.tiff | 120 | 19.58509 | 24.2263 | 4.641215
P11_C1_G120_Recorte_Recorte_A1_1.4.tiff | 120 | 22.59694 | 23.40411 | 0.8071746
P11_C1_G120_Recorte_Recorte_A1_1.5.tiff | 120 | 18.86691 | 22.58902 | 3.722118
P11_C1_G120_Recorte_Recorte_A1_1.6.tiff | 120 | 23.02302 | 21.72265625 | 1.300368
P11_C1_G120_Recorte_Recorte_A2_1.1.tiff | 120 | 20.25619 | 22.86532 | 2.609123
P11_C1_G120_Recorte_Recorte_A2_1.2.tiff | 120 | 19.06814 | 25.0323 | 5.964161
P11_C1_G120_Recorte_Recorte_A2_1.3.tiff | 120 | 19.58509 | 23.28477 | 3.699689
P11_C1_G120_Recorte_Recorte_A2_1.4.tiff | 120 | 22.59694 | 23.72317 | 1.126228
P11_C1_G120_Recorte_Recorte_A2_1.5.tiff | 120 | 18.86691 | 23.47571 | 4.608808
P11_C1_G120_Recorte_Recorte_A2_1.6.tiff | 120 | 23.02302 | 22.76193 | 0.2610939
P11_C1_G120_Recorte_Recorte_B_2.1.tiff | 120 | 22.55074 | 22.5258 | 0.02493627
P11_C1_G120_Recorte_Recorte_B_2.2.tiff | 120 | 21.40992 | 23.0494 | 1.639478
P11_C1_G120_Recorte_Recorte_B_2.3.tiff | 120 | 24.9755 | 24.86278 | 0.1127193
P11_C1_G120_Recorte_Recorte_B_2.4.tiff | 120 | 19.61171 | 22.07336 | 2.461648
P11_C1_G120_Recorte_Recorte_B_2.5.tiff | 120 | 24.30989 | 22.9868 | 1.323089
P11_C1_G120_Recorte_Recorte_B_2.6.tiff | 120 | 22.78625 | 21.48394 | 1.302314
P11_C1_G120_Recorte_Recorte_C_3.1.tiff | 120 | 21.0102 | 21.45579 | 0.4455921
P11_C1_G120_Recorte_Recorte_C_3.2.tiff | 120 | 21.42794 | 23.74557 | 2.317627
P11_C1_G120_Recorte_Recorte_C_3.3.tiff | 120 | 20.51181 | 25.68951 | 5.177702
P11_C1_G120_Recorte_Recorte_C_3.4.tiff | 120 | 21.3824 | 20.82176 | 0.5606398
P11_C1_G120_Recorte_Recorte_C_3.5.tiff | 120 | 24.0978 | 22.764 | 1.333793
P11_C1_G120_Recorte_Recorte_C_3.6.tiff | 120 | 21.10532 | 22.64201 | 1.536692
P11_C1_G180_Recorte_Recorte_A1_1.1.tiff | 180 | 20.46453 | 23.9006 | 3.43607
P11_C1_G180_Recorte_Recorte_A1_1.2.tiff | 180 | 19.93977 | 22.05552 | 2.115746
P11_C1_G180_Recorte_Recorte_A1_1.3.tiff | 180 | 17.67568 | 22.40492 | 4.729241
P11_C1_G180_Recorte_Recorte_A1_1.4.tiff | 180 | 21.85156 | 23.70589 | 1.85433
P11_C1_G180_Recorte_Recorte_A1_1.5.tiff | 180 | 22.61112 | 20.91541 | 1.695714
P11_C1_G180_Recorte_Recorte_A1_1.6.tiff | 180 | 19.70872 | 21.12914 | 1.420422
P11_C1_G180_Recorte_Recorte_A2_1.1.tiff | 180 | 20.46453 | 23.52745 | 3.062918
P11_C1_G180_Recorte_Recorte_A2_1.2.tiff | 180 | 19.93977 | 23.83898 | 3.899208
P11_C1_G180_Recorte_Recorte_A2_1.3.tiff | 180 | 17.67568 | 23.21912 | 5.543444
P11_C1_G180_Recorte_Recorte_A2_1.4.tiff | 180 | 21.85156 | 23.48012 | 1.628567
P11_C1_G180_Recorte_Recorte_A2_1.5.tiff | 180 | 22.61112 | 23.24671 | 0.6355903
P11_C1_G180_Recorte_Recorte_A2_1.6.tiff | 180 | 19.70872 | 23.03777 | 3.329055
P11_C1_G180_Recorte_Recorte_B_2.1.tiff | 180 | 21.70674 | 22.87835 | 1.171612
P11_C1_G180_Recorte_Recorte_B_2.2.tiff | 180 | 23.38312 | 23.90229 | 0.5191693
P11_C1_G180_Recorte_Recorte_B_2.3.tiff | 180 | 23.21499 | 22.80893 | 0.4060638
P11_C1_G180_Recorte_Recorte_B_2.4.tiff | 180 | 20.62242 | 22.37618 | 1.753758
P11_C1_G180_Recorte_Recorte_B_2.5.tiff | 180 | 22.54358 | 22.79124 | 0.2476608
P11_C1_G180_Recorte_Recorte_B_2.6.tiff | 180 | 20.01812 | 22.31844 | 2.300319
P11_C1_G180_Recorte_Recorte_C_3.1.tiff | 180 | 18.27376 | 24.42582 | 6.152059
P11_C1_G180_Recorte_Recorte_C_3.2.tiff | 180 | 18.59954 | 23.12686 | 4.52732
P11_C1_G180_Recorte_Recorte_C_3.3.tiff | 180 | 21.04551 | 22.49115 | 1.445645
P11_C1_G180_Recorte_Recorte_C_3.4.tiff | 180 | 20.10867 | 20.42535 | 0.316686
P11_C1_G180_Recorte_Recorte_C_3.5.tiff | 180 | 22.44018 | 21.68841 | 0.7517636
P11_C1_G180_Recorte_Recorte_C_3.6.tiff | 180 | 23.37676 | 23.02041 | 0.3563514
P11_C1_G40_Recorte_Recorte_A1_1.1.tiff | 40 | 35.73472 | 43.09187 | 7.357158
P11_C1_G40_Recorte_Recorte_A1_1.2.tiff | 40 | 42.80762 | 41.1195 | 1.688115
P11_C1_G40_Recorte_Recorte_A1_1.3.tiff | 40 | 40.03817 | 40.23631 | 0.1981315
P11_C1_G40_Recorte_Recorte_A1_1.4.tiff | 40 | 46.50335 | 42.31301 | 4.190343
P11_C1_G40_Recorte_Recorte_A1_1.5.tiff | 40 | 38.25272 | 42.78439 | 4.531666
P11_C1_G40_Recorte_Recorte_A1_1.6.tiff | 40 | 38.16088 | 43.64389 | 5.48301
P11_C1_G40_Recorte_Recorte_A2_1.1.tiff | 40 | 35.73472 | 41.45074 | 5.716026
P11_C1_G40_Recorte_Recorte_A2_1.2.tiff | 40 | 42.80762 | 41.26635 | 1.541264
P11_C1_G40_Recorte_Recorte_A2_1.3.tiff | 40 | 40.03817 | 43.35865 | 3.320476
P11_C1_G40_Recorte_Recorte_A2_1.4.tiff | 40 | 46.50335 | 45.24277 | 1.26058
P11_C1_G40_Recorte_Recorte_A2_1.5.tiff | 40 | 38.25272 | 39.26216 | 1.009438
P11_C1_G40_Recorte_Recorte_A2_1.6.tiff | 40 | 38.16088 | 38.98215 | 0.8212668
P11_C1_G40_Recorte_Recorte_B_2.1.tiff | 40 | 43.58199 | 40.08295 | 3.499044
P11_C1_G40_Recorte_Recorte_B_2.2.tiff | 40 | 48.86507 | 47.23922 | 1.625846
P11_C1_G40_Recorte_Recorte_B_2.3.tiff | 40 | 49.64407 | 39.48022 | 10.16384
P11_C1_G40_Recorte_Recorte_B_2.4.tiff | 40 | 49.37812 | 42.57536 | 6.802753
P11_C1_G40_Recorte_Recorte_B_2.5.tiff | 40 | 45.01482 | 39.80211 | 5.212713
P11_C1_G40_Recorte_Recorte_B_2.6.tiff | 40 | 41.28115 | 41.23431 | 0.04683706
P11_C1_G40_Recorte_Recorte_C_3.1.tiff | 40 | 33.51596 | 39.19276 | 5.676804
P11_C1_G40_Recorte_Recorte_C_3.2.tiff | 40 | 34.47604 | 44.39124 | 9.9152
P11_C1_G40_Recorte_Recorte_C_3.3.tiff | 40 | 43.96839 | 40.56308 | 3.405306
P11_C1_G40_Recorte_Recorte_C_3.4.tiff | 40 | 40.54546 | 38.33224 | 2.213223
P11_C1_G40_Recorte_Recorte_C_3.5.tiff | 40 | 41.52144 | 41.11761 | 0.4038306
P11_C1_G40_Recorte_Recorte_C_3.6.tiff | 40 | 39.86516 | 42.75273 | 2.887574
P11_C1_G80_Recorte_Recorte_A1_1.1.tiff | 80 | 27.68281 | 35.05209 | 7.369286
P11_C1_G80_Recorte_Recorte_A1_1.2.tiff | 80 | 31.99863 | 33.42202 | 1.423383
P11_C1_G80_Recorte_Recorte_A1_1.3.tiff | 80 | 28.33934 | 31.52592 | 3.186582
P11_C1_G80_Recorte_Recorte_A1_1.4.tiff | 80 | 31.10739 | 32.94227 | 1.834887
P11_C1_G80_Recorte_Recorte_A1_1.5.tiff | 80 | 35.63897 | 31.56678 | 4.072184
P11_C1_G80_Recorte_Recorte_A1_1.6.tiff | 80 | 37.73191 | 31.23271 | 6.4992
P11_C1_G80_Recorte_Recorte_A2_1.1.tiff | 80 | 27.68281 | 32.29609 | 4.613285
P11_C1_G80_Recorte_Recorte_A2_1.2.tiff | 80 | 31.99863 | 31.76638 | 0.232257
P11_C1_G80_Recorte_Recorte_A2_1.3.tiff | 80 | 28.33934 | 31.48032 | 3.140983
P11_C1_G80_Recorte_Recorte_A2_1.4.tiff | 80 | 31.10739 | 34.19241 | 3.085024
P11_C1_G80_Recorte_Recorte_A2_1.5.tiff | 80 | 35.63897 | 32.41772 | 3.221249
P11_C1_G80_Recorte_Recorte_A2_1.6.tiff | 80 | 37.73191 | 30.81113 | 6.920782
P11_C1_G80_Recorte_Recorte_B_2.1.tiff | 80 | 30.38469 | 32.1258 | 1.741118
P11_C1_G80_Recorte_Recorte_B_2.2.tiff | 80 | 34.00804 | 32.7397 | 1.268334
P11_C1_G80_Recorte_Recorte_B_2.3.tiff | 80 | 29.50798 | 30.14244 | 0.6344629
P11_C1_G80_Recorte_Recorte_B_2.4.tiff | 80 | 31.28275 | 30.76102 | 0.5217249
P11_C1_G80_Recorte_Recorte_B_2.5.tiff | 80 | 30.60327 | 30.87975 | 0.2764787
P11_C1_G80_Recorte_Recorte_B_2.6.tiff | 80 | 31.23649 | 31.72061 | 0.4841173
P11_C1_G80_Recorte_Recorte_C_3.1.tiff | 80 | 27.68699 | 28.12362 | 0.4366277
P11_C1_G80_Recorte_Recorte_C_3.2.tiff | 80 | 32.20845 | 31.40539 | 0.8030614
P11_C1_G80_Recorte_Recorte_C_3.3.tiff | 80 | 27.01691 | 33.70475 | 6.687832
P11_C1_G80_Recorte_Recorte_C_3.4.tiff | 80 | 32.31486 | 30.57706 | 1.737801
P11_C1_G80_Recorte_Recorte_C_3.5.tiff | 80 | 33.3613 | 30.96307 | 2.398224
P11_C1_G80_Recorte_Recorte_C_3.6.tiff | 80 | 28.60991 | 31.00103 | 2.391117
P11_C2_G120_Recorte_Recorte_A1_1.1.tiff | 120 | 20.25619 | 21.32224 | 1.066047
P11_C2_G120_Recorte_Recorte_A1_1.2.tiff | 120 | 19.06814 | 20.87615 | 1.808012
P11_C2_G120_Recorte_Recorte_A1_1.3.tiff | 120 | 19.58509 | 21.03214 | 1.447055
P11_C2_G120_Recorte_Recorte_A1_1.4.tiff | 120 | 22.59694 | 21.0745 | 1.522444
P11_C2_G120_Recorte_Recorte_A1_1.5.tiff | 120 | 18.86691 | 21.52574 | 2.658832
P11_C2_G120_Recorte_Recorte_A1_1.6.tiff | 120 | 23.02302 | 21.59107 | 1.431952
P11_C2_G120_Recorte_Recorte_A2_1.1.tiff | 120 | 20.25619 | 22.86447 | 2.608276
P11_C2_G120_Recorte_Recorte_A2_1.2.tiff | 120 | 19.06814 | 23.94231 | 4.874172
P11_C2_G120_Recorte_Recorte_A2_1.3.tiff | 120 | 19.58509 | 24.51763 | 4.932542
P11_C2_G120_Recorte_Recorte_A2_1.4.tiff | 120 | 22.59694 | 23.33564 | 0.738697
P11_C2_G120_Recorte_Recorte_A2_1.5.tiff | 120 | 18.86691 | 23.21409 | 4.347183
P11_C2_G120_Recorte_Recorte_A2_1.6.tiff | 120 | 23.02302 | 22.90677 | 0.1162498
P11_C2_G120_Recorte_Recorte_B_2.1.tiff | 120 | 22.55074 | 22.9193 | 0.3685612
P11_C2_G120_Recorte_Recorte_B_2.2.tiff | 120 | 21.40992 | 21.83927 | 0.429347
P11_C2_G120_Recorte_Recorte_B_2.3.tiff | 120 | 24.9755 | 24.40821 | 0.5672881
P11_C2_G120_Recorte_Recorte_B_2.4.tiff | 120 | 19.61171 | 21.33798 | 1.726266
P11_C2_G120_Recorte_Recorte_B_2.5.tiff | 120 | 24.30989 | 23.10983 | 1.200067
P11_C2_G120_Recorte_Recorte_B_2.6.tiff | 120 | 22.78625 | 22.58496 | 0.2012852
P11_C2_G120_Recorte_Recorte_C_3.1.tiff | 120 | 21.0102 | 23.98051 | 2.970317
P11_C2_G120_Recorte_Recorte_C_3.2.tiff | 120 | 21.42794 | 20.42025 | 1.007688
P11_C2_G120_Recorte_Recorte_C_3.3.tiff | 120 | 20.51181 | 21.03083 | 0.5190242
P11_C2_G120_Recorte_Recorte_C_3.4.tiff | 120 | 21.3824 | 22.965 | 1.582596
P11_C2_G120_Recorte_Recorte_C_3.5.tiff | 120 | 24.0978 | 23.38658 | 0.7112118
P11_C2_G120_Recorte_Recorte_C_3.6.tiff | 120 | 21.10532 | 23.03639 | 1.931078
P11_C2_G180_Recorte_Recorte_A1_1.1.tiff | 180 | 16.95768 | 21.11119 | 4.153503
P11_C2_G180_Recorte_Recorte_A1_1.2.tiff | 180 | 18.38567 | 22.24818 | 3.862511
P11_C2_G180_Recorte_Recorte_A1_1.3.tiff | 180 | 19.87403 | 22.30458 | 2.430557
P11_C2_G180_Recorte_Recorte_A1_1.4.tiff | 180 | 20.36039 | 23.16563 | 2.805242
P11_C2_G180_Recorte_Recorte_A1_1.5.tiff | 180 | 17.30696 | 22.83235 | 5.525391
P11_C2_G180_Recorte_Recorte_A1_1.6.tiff | 180 | 17.43846 | 22.10783 | 4.669373
P11_C2_G180_Recorte_Recorte_A2_1.1.tiff | 180 | 16.95768 | 25.20918 | 8.251491
P11_C2_G180_Recorte_Recorte_A2_1.2.tiff | 180 | 18.38567 | 24.63133 | 6.245667
P11_C2_G180_Recorte_Recorte_A2_1.3.tiff | 180 | 19.87403 | 24.98995 | 5.115922
P11_C2_G180_Recorte_Recorte_A2_1.4.tiff | 180 | 20.36039 | 24.66141 | 4.301023
P11_C2_G180_Recorte_Recorte_A2_1.5.tiff | 180 | 17.30696 | 23.8243 | 6.517335
P11_C2_G180_Recorte_Recorte_A2_1.6.tiff | 180 | 17.43846 | 23.96762 | 6.529168
P11_C2_G180_Recorte_Recorte_B_2.1.tiff | 180 | 26.95017 | 24.23865 | 2.711523
P11_C2_G180_Recorte_Recorte_B_2.2.tiff | 180 | 21.25999 | 24.57209 | 3.312105
P11_C2_G180_Recorte_Recorte_B_2.3.tiff | 180 | 22.81104 | 22.66527 | 0.1457736
P11_C2_G180_Recorte_Recorte_B_2.4.tiff | 180 | 33.09366 | 22.74057 | 10.3531
P11_C2_G180_Recorte_Recorte_B_2.5.tiff | 180 | 26.53385 | 23.6829 | 2.850948
P11_C2_G180_Recorte_Recorte_B_2.6.tiff | 180 | 28.63172 | 22.23641 | 6.395314
P11_C2_G180_Recorte_Recorte_C_3.1.tiff | 180 | 27.32513 | 22.40082 | 4.924309
P11_C2_G180_Recorte_Recorte_C_3.2.tiff | 180 | 25.90859 | 21.19452 | 4.714064
P11_C2_G180_Recorte_Recorte_C_3.3.tiff | 180 | 35.20572 | 19.85411 | 15.35161
P11_C2_G180_Recorte_Recorte_C_3.4.tiff | 180 | 31.58189 | 23.53044 | 8.051449
P11_C2_G180_Recorte_Recorte_C_3.5.tiff | 180 | 26.49001 | 21.4736 | 5.016407
P11_C2_G180_Recorte_Recorte_C_3.6.tiff | 180 | 32.31537 | 21.96455 | 10.35082
P11_C2_G40_Recorte_Recorte_A1_1.1.tiff | 40 | 33.72447 | 38.90519 | 5.180723
P11_C2_G40_Recorte_Recorte_A1_1.2.tiff | 40 | 38.40537 | 41.91235 | 3.506982
P11_C2_G40_Recorte_Recorte_A1_1.3.tiff | 40 | 44.16487 | 42.35999 | 1.804877
P11_C2_G40_Recorte_Recorte_A1_1.4.tiff | 40 | 44.90087 | 42.29979 | 2.601075
P11_C2_G40_Recorte_Recorte_A1_1.5.tiff | 40 | 40.9467 | 45.18234 | 4.235641
P11_C2_G40_Recorte_Recorte_A1_1.6.tiff | 40 | 48.95771 | 43.25746 | 5.700244
P11_C2_G40_Recorte_Recorte_A2_1.1.tiff | 40 | 33.72447 | 43.27082 | 9.546354
P11_C2_G40_Recorte_Recorte_A2_1.2.tiff | 40 | 38.40537 | 46.40644 | 8.001077
P11_C2_G40_Recorte_Recorte_A2_1.3.tiff | 40 | 44.16487 | 43.86089 | 0.3039727
P11_C2_G40_Recorte_Recorte_A2_1.4.tiff | 40 | 44.90087 | 42.89187 | 2.009
P11_C2_G40_Recorte_Recorte_A2_1.5.tiff | 40 | 40.9467 | 46.52518 | 5.578487
P11_C2_G40_Recorte_Recorte_A2_1.6.tiff | 40 | 48.95771 | 40.41013 | 8.547572
P11_C2_G40_Recorte_Recorte_B_2.1.tiff | 40 | 51.82379 | 38.11261 | 13.71117
P11_C2_G40_Recorte_Recorte_B_2.2.tiff | 40 | 41.94206 | 37.12327 | 4.818788
P11_C2_G40_Recorte_Recorte_B_2.3.tiff | 40 | 47.38989 | 42.34451 | 5.045375
P11_C2_G40_Recorte_Recorte_B_2.4.tiff | 40 | 54.53969 | 36.20887 | 18.33082
P11_C2_G40_Recorte_Recorte_B_2.5.tiff | 40 | 50.95011 | 39.62617 | 11.32394
P11_C2_G40_Recorte_Recorte_B_2.6.tiff | 40 | 54.71351 | 49.36477 | 5.348743
P11_C2_G40_Recorte_Recorte_C_3.1.tiff | 40 | 58.0255 | 42.15388 | 15.87161
P11_C2_G40_Recorte_Recorte_C_3.2.tiff | 40 | 42.35625 | 46.96482 | 4.608571
P11_C2_G40_Recorte_Recorte_C_3.3.tiff | 40 | 46.9782 | 43.56558 | 3.412623
P11_C2_G40_Recorte_Recorte_C_3.4.tiff | 40 | 54.95998 | 49.83067 | 5.129304
P11_C2_G40_Recorte_Recorte_C_3.5.tiff | 40 | 62.33563 | 45.68212 | 16.65351
P11_C2_G40_Recorte_Recorte_C_3.6.tiff | 40 | 65.52607 | 51.53197 | 13.9941
P11_C2_G80_Recorte_Recorte_A1_1.1.tiff | 80 | 28.60991 | 27.74788 | 0.8620397
P11_C2_G80_Recorte_Recorte_A1_1.2.tiff | 80 | 27.34433 | 30.54021 | 3.195881
P11_C2_G80_Recorte_Recorte_A1_1.3.tiff | 80 | 26.06571 | 32.21315 | 6.147439
P11_C2_G80_Recorte_Recorte_A1_1.4.tiff | 80 | 27.67088 | 28.41158 | 0.7406959
P11_C2_G80_Recorte_Recorte_A1_1.5.tiff | 80 | 26.5109 | 28.50125 | 1.990351
P11_C2_G80_Recorte_Recorte_A1_1.6.tiff | 80 | 34.07522 | 30.56156 | 3.513662
P11_C2_G80_Recorte_Recorte_A2_1.1.tiff | 80 | 28.60991 | 28.09168 | 0.5182363
P11_C2_G80_Recorte_Recorte_A2_1.2.tiff | 80 | 27.34433 | 31.23308 | 3.888752
P11_C2_G80_Recorte_Recorte_A2_1.3.tiff | 80 | 26.06571 | 32.18013 | 6.114415
P11_C2_G80_Recorte_Recorte_A2_1.4.tiff | 80 | 27.67088 | 31.52449 | 3.853613
P11_C2_G80_Recorte_Recorte_A2_1.5.tiff | 80 | 26.5109 | 32.55348 | 6.042578
P11_C2_G80_Recorte_Recorte_A2_1.6.tiff | 80 | 34.07522 | 32.56031 | 1.514905
P11_C2_G80_Recorte_Recorte_B_2.1.tiff | 80 | 42.52926 | 36.54001 | 5.98925
P11_C2_G80_Recorte_Recorte_B_2.2.tiff | 80 | 33.09506 | 33.2631 | 0.1680407
P11_C2_G80_Recorte_Recorte_B_2.3.tiff | 80 | 27.65351 | 32.65666 | 5.003144
P11_C2_G80_Recorte_Recorte_B_2.4.tiff | 80 | 34.88685 | 33.23578 | 1.651068
P11_C2_G80_Recorte_Recorte_B_2.5.tiff | 80 | 32.92728 | 32.22838 | 0.6988983
P11_C2_G80_Recorte_Recorte_B_2.6.tiff | 80 | 36.48132 | 34.5901 | 1.891219
P11_C2_G80_Recorte_Recorte_C_3.1.tiff | 80 | 34.12322 | 29.37127 | 4.751959
P11_C2_G80_Recorte_Recorte_C_3.2.tiff | 80 | 41.03624 | 34.33524 | 6.701
P11_C2_G80_Recorte_Recorte_C_3.3.tiff | 80 | 32.99868 | 32.48911 | 0.5095705
P11_C2_G80_Recorte_Recorte_C_3.4.tiff | 80 | 50.1879 | 28.09775 | 22.09015

## Métricas
Métrica | Valor
R² | 0.7661752
MAE (µm) | 3.680543
RMSE (µm) | 5.112539
MSE (µm²) | 26.13805
MAPE (%) | 12.46095